## fiber and matrix properties
| EF [GPa] |  | PR | d [micron]
AS4 | 235 | 235000 | .2 | 8
T300 | 231 | 231000 | .2 | 6
P100S | 724 | 724000 | .2 | 10
IM8 | 310 | 310000 | .2 | 5
Boron | 385 | 385000 | .21 | 142
Kevlar49 | 124 | 124000 | .34 | 12
SCS-6 | 400 | 400000 | .25 | 127
Nicalon | 180 | 180000 | .25 | 15
Alumna | 279 | 279000 | .25 | 20
S-2Glass | 86 | 86000 | .23 | 10
E-Glass | 69 | 69000 | .22 | 14
Epoxy | 4.6 |  | .36
Polymide | 3.5 |  | .35
copper | 117 |  | .33
silicon carbide | 400 |  | .25

## Material properties
Matrix Properties:
| Tensile modulus | Poisson's ratio
| EM | νM
Min. | 3500 | 0.25
Max. | 10000 | 0.49
Fibre Properties:
| Tensile modulus | Poisson's ratio | FVC
| EF | νF | ϕF
Min. | 69000 | 0.2 | 0.3
Max. | 724000 | 0.4 | 0.6

## Full Factorial Experiment
Experiment | Calculation Ids |  |  | Fibre dimensions |  |  | FVC | Rotational angles |  |  | Matrix Properties |  | Fibere Properties |  | Proposed RVE size
ID | RVE | FEM | redundant | d [µm] | d over d_min | l [µm] | phiF [-] | PHI [-] | THETA [-] | PSI [-] | EM [MPa] | nuM [-] | EF [MPa] | nuF [-] | L1 [μm] | L2 [μm] | L3 [μm] |  |  |  | E11 | E22 | E33 | nu12 | nu21 | nu13 | nu31 | nu23 | nu32 | G12 | G23 | G13
1 | 1 | 1 | 1 | 40 |  | 50 | 0.57 | 0 | 90 | 0 | 3700 | 0.35 | 275000 | 0.22 | 50 | 250 | 250 |  | 1 |  | 158396.7 | 17417 | 16239.67 | 0.2589167 | 0.02846967 | 0.2639533 | 0.027062 | 0.3841 | 0.3581333 | 6341 | 6075.667 | 5877.667) | 156723.3 | 17571.33 | 16418 | 0.2593833 | 0.02908167 | 0.2642233 | 0.02767967 | 0.3716667 | 0.3472667 | 6384.667 | 6198.333 | 5817.667) | 1673.4 | -154.33 | -43.667 | -122.666
2 | 1 | 2 | 1 | 50 |  | 50 | 0.57 | 0 | 90 | 0 | 3700 | 0.35 | 275000 | 0.22 | 50 | 250 | 250 |  | 2 |  | 163490 | 20643.67 | 18139.33 | 0.2531433 | 0.03196433 | 0.26124 | 0.028985 | 0.3692667 | 0.3244633 | 7374.667 | 6038.333 | 6619.0) | 162453.3 | 20697 | 18280 | 0.2534567 | 0.03229067 | 0.26119 | 0.02939 | 0.3621667 | 0.3198767 | 7316.333 | 6148 | 6575.667) | 2540 | -53.33
3 | 1 | 3 | 1 | 60 |  | 50 | 0.57 | 0 | 90 | 0 | 3700 | 0.35 | 275000 | 0.22 | 50 | 250 | 250 |  | 3 |  | 161853.3 | 18386.33 | 21144.33 | 0.26285 | 0.02985967 | 0.2542633 | 0.03321667 | 0.2905567 | 0.3341333 | 6111.667 | 5123.667 | 7057.333) | 160950 | 18581 | 21317 | 0.2628533 | 0.030345 | 0.2544933 | 0.03370667 | 0.2829067 | 0.3245633 | 6128.667 | 5218 | 7035.0) | 1630
4 | 1 | 4 | 1 | 65 |  | 50 | 0.57 | 0 | 90 | 0 | 3700 | 0.35 | 275000 | 0.22 | 50 | 250 | 250 |  | 4 |  | 160940 | 18103 | 15149.67 | 0.2542533 | 0.028599 | 0.26729 | 0.02516 | 0.4298333 | 0.3597333 | 6785.333 | 5948 | 5918.667) | 160223.3 | 18199 | 15319.67 | 0.2544933 | 0.02890667 | 0.2669933 | 0.02552867 | 0.4231333 | 0.3562 | 6795.667 | 6111 | 5954.0)
5 | 1 | 5 | 1 | 70 |  | 50 | 0.57 | 0 | 90 | 0 | 3700 | 0.35 | 275000 | 0.22 | 50 | 250 | 250 |  | 5 |  | 169580 | 20721.67 | 16781 | 0.2501667 | 0.03056867 | 0.2638867 | 0.02611333 | 0.4184333 | 0.3388667 | 7798 | 6447.333 | 6102.333) | 168883.3 | 20836.67 | 16964.33 | 0.2503567 | 0.03088867 | 0.26362 | 0.02648033 | 0.4118333 | 0.3353 | 7766.333 | 6503.667 | 6100.0)
6 | 1 | 6 | 1 | 80 |  | 50 | 0.57 | 0 | 90 | 0 | 3700 | 0.35 | 275000 | 0.22 | 50 | 250 | 250 |  | 6 |  | 177300 | 17980.33 | 17797.67 | 0.2564433 | 0.02600633 | 0.2571367 | 0.02581167 | 0.4027667 | 0.3986667 | 6701.333 | 7272 | 6586.333) | 176756.7 | 18278.33 | 17999.67 | 0.2562667 | 0.02650033 | 0.2572933 | 0.02620067 | 0.3955 | 0.3894667 | 6717.667 | 7328 | 6587.667)
7 | 2 | 1 | 1 | 40 |  | 50 | 0.57 | 0 | 90 | 0 | 3700 | 0.35 | 275000 | 0.22 | 100 | 250 | 250 | #L1 is changed | 7 |  | 156723.3 | 17571.33 | 16418 | 0.2593833 | 0.02908167 | 0.2642233 | 0.02767967 | 0.3716667 | 0.3472667 | 6384.667 | 6198.333 | 5817.667)
8 | 2 | 2 | 1 | 50 |  | 50 | 0.57 | 0 | 90 | 0 | 3700 | 0.35 | 275000 | 0.22 | 100 | 250 | 250 |  | 8 |  | 162453.3 | 20697 | 18280 | 0.2534567 | 0.03229067 | 0.26119 | 0.02939 | 0.3621667 | 0.3198767 | 7316.333 | 6148 | 6575.667)
9 | 2 | 3 | 1 | 60 |  | 50 | 0.57 | 0 | 90 | 0 | 3700 | 0.35 | 275000 | 0.22 | 100 | 250 | 250 |  | 9 |  | 160950 | 18581 | 21317 | 0.2628533 | 0.030345 | 0.2544933 | 0.03370667 | 0.2829067 | 0.3245633 | 6128.667 | 5218 | 7035.0)
10 | 2 | 4 | 1 | 65 |  | 50 | 0.57 | 0 | 90 | 0 | 3700 | 0.35 | 275000 | 0.22 | 100 | 250 | 250 |  | 10 |  | 160223.3 | 18199 | 15319.67 | 0.2544933 | 0.02890667 | 0.2669933 | 0.02552867 | 0.4231333 | 0.3562 | 6795.667 | 6111 | 5954.0)
11 | 2 | 5 | 1 | 70 |  | 50 | 0.57 | 0 | 90 | 0 | 3700 | 0.35 | 275000 | 0.22 | 100 | 250 | 250 |  | 11 |  | 168883.3 | 20836.67 | 16964.33 | 0.2503567 | 0.03088867 | 0.26362 | 0.02648033 | 0.4118333 | 0.3353 | 7766.333 | 6503.667 | 6100.0)
12 | 2 | 6 | 1 | 80 |  | 50 | 0.57 | 0 | 90 | 0 | 3700 | 0.35 | 275000 | 0.22 | 100 | 250 | 250 |  | 12 |  | 176756.7 | 18278.33 | 17999.67 | 0.2562667 | 0.02650033 | 0.2572933 | 0.02620067 | 0.3955 | 0.3894667 | 6717.667 | 7328 | 6587.667)
13 | 3 | 1 | 1 | 50 |  | 50 | 0.57 | 0 | 90 | 0 | 3700 | 0.35 | 275000 | 0.22 | 100 | 250 | 250 | #d is constant/L2 is changes | 13 |  | 162453.3 | 20697 | 18280 | 0.2534567 | 0.03229067 | 0.26119 | 0.02939 | 0.3621667 | 0.3198767 | 7316.333 | 6148 | 6575.667)
14 | 3 | 2 | 1 | 50 |  | 50 | 0.57 | 0 | 90 | 0 | 3700 | 0.35 | 275000 | 0.22 | 100 | 300 | 300 |  | 14 |  | 159380 | 18331.67 | 16787.67 | 0.2571867 | 0.02958133 | 0.26326 | 0.02772933 | 0.3781 | 0.3462667 | 6722.667 | 6228.667 | 5972.667)
15 | 3 | 3 | 1 | 50 |  | 50 | 0.57 | 0 | 90 | 0 | 3700 | 0.35 | 275000 | 0.22 | 100 | 350 | 350 |  | 15 |  | 155226.7 | 17492 | 17402 | 0.2615233 | 0.02947033 | 0.26188 | 0.029359 | 0.3434667 | 0.3417 | 6049 | 5821.333 | 6195.667)
16 | 3 | 4 | 1 | 50 |  | 50 | 0.57 | 0 | 90 | 0 | 3700 | 0.35 | 275000 | 0.22 | 100 | 400 | 400 |  | 16 |  | 153660 | 16307.33 | 17109.33 | 0.2645167 | 0.028072 | 0.26104 | 0.02906533 | 0.3473667 | 0.3644333 | 5842 | 6145 | 6045.667)
17 | 3 | 5 | 1 | 50 |  | 50 | 0.57 | 0 | 90 | 0 | 3700 | 0.35 | 275000 | 0.22 | 100 | 450 | 450 |  | 17 |  | 143160 | 15655.33 | 15356 | 0.26491 | 0.02896967 | 0.2664467 | 0.02858067 | 0.3667 | 0.3597 | 5749.333 | 5497 | 5639.667)
18 | 3 | 6 | 1 | 50 |  | 50 | 0.57 | 0 | 90 | 0 | 3700 | 0.35 | 275000 | 0.22 | 100 | 500 | 500 |  | 18 |  | 151386.7 | 16163.67 | 16240 | 0.26384 | 0.02817067 | 0.26349 | 0.028266 | 0.3618667 | 0.3635667 | 5775.333 | 6115.667 | 5788.667)
19 | 4 | 1 | 1 | 50 |  | 50 | 0.3 | 0 | 90 | 0 | 3700 | 0.35 | 275000 | 0.22 | 100 | 250 | 250 | # Vf is changed | 19 |  | 87046.67 | 7595 | 7645.333 | 0.3011933 | 0.02627967 | 0.3001467 | 0.02636233 | 0.4579 | 0.4609333 | 2648.933 | 2515.2 | 2693.333)
20 | 4 | 2 | 1 | 50 |  | 50 | 0.35 | 0 | 90 | 0 | 3700 | 0.35 | 275000 | 0.22 | 100 | 250 | 250 |  | 20 |  | 103886.7 | 8978.333 | 8755.667 | 0.2896933 | 0.02503633 | 0.29311 | 0.02470367 | 0.4482 | 0.4370667 | 3180.5 | 2957.533 | 3086.933)
21 | 4 | 3 | 1 | 50 |  | 50 | 0.4 | 0 | 90 | 0 | 3700 | 0.35 | 275000 | 0.22 | 100 | 250 | 250 |  | 21 |  | 112083.3 | 10161 | 9898.667 | 0.2846033 | 0.02580067 | 0.28775 | 0.02541267 | 0.4198333 | 0.409 | 3537.667 | 3196.467 | 3425.0)
22 | 4 | 4 | 1 | 50 |  | 50 | 0.45 | 0 | 90 | 0 | 3700 | 0.35 | 275000 | 0.22 | 100 | 250 | 250 |  | 22 |  | 128813.3 | 11679.33 | 12013.67 | 0.2794067 | 0.02533367 | 0.2765267 | 0.02578967 | 0.3859667 | 0.397 | 4018.333 | 3774.667 | 4213.333)
23 | 4 | 5 | 1 | 50 |  | 50 | 0.5 | 0 | 90 | 0 | 3700 | 0.35 | 275000 | 0.22 | 100 | 250 | 250 |  | 23 |  | 137303.3 | 12749.67 | 12911.33 | 0.2724933 | 0.02530233 | 0.2713033 | 0.02551167 | 0.4038333 | 0.4089667 | 4712.333 | 4577.333 | 4628.0)
24 | 4 | 6 | 1 | 50 |  | 50 | 0.55 | 0 | 90 | 0 | 3700 | 0.35 | 275000 | 0.22 | 100 | 250 | 250 |  | 24 |  | 153763.3 | 16310.33 | 14902.33 | 0.2611167 | 0.02769833 | 0.26813 | 0.02598633 | 0.3929667 | 0.3590333 | 5852.333 | 5551 | 5247.0)
25 | 4 | 7 | 1 | 50 |  | 50 | 0.6 | 0 | 90 | 0 | 3700 | 0.35 | 275000 | 0.22 | 100 | 250 | 250 |  | 25 |  | 170686.7 | 20842.67 | 20179 | 0.2548867 | 0.03112467 | 0.2567967 | 0.03035933 | 0.3339333 | 0.3233067 | 7137.333 | 6798.333 | 6860.333)
26 | 4 | 8 | 1 | 50 |  | 50 | 0.65 | 0 | 90 | 0 | 3700 | 0.35 | 275000 | 0.22 | 100 | 250 | 250 |  | 26
27 | 4 | 9 | 1 | 50 |  | 50 | 0.7 | 0 | 90 | 0 | 3700 | 0.35 | 275000 | 0.22 | 100 | 250 | 250 |  | 27
28 | 5 | 1 | 1 | 2 |  | 50 | 0.65 | 0 | 90 | 0 | 3700 | 0.35 | 275000 | 0.22 | 70 | 6 | 6 | #max Vf/L2=3d | 28 | 3d | 191246.7 | 21597 | 21881.33 | 0.2501567 | 0.02825 | 0.24943 | 0.02853867 | 0.3962667 | 0.4014667 | 8357 | 10319.33 | 8772.0)
29 | 5 | 2 | 1 | 4 |  | 50 | 0.65 | 0 | 90 | 0 | 3700 | 0.35 | 275000 | 0.22 | 70 | 12 | 12 |  | 29 |  | 191336.7 | 21512.67 | 21790 | 0.2502133 | 0.02813233 | 0.2494967 | 0.02841333 | 0.3976667 | 0.4027667 | 8342 | 10290.33 | 8764.0)
30 | 5 | 3 | 1 | 6 |  | 50 | 0.65 | 0 | 90 | 0 | 3700 | 0.35 | 275000 | 0.22 | 70 | 18 | 18 |  | 30 |  | 191473.3 | 22115.67 | 22520.67 | 0.2497967 | 0.02885233 | 0.24881 | 0.02926467 | 0.3884 | 0.3955333 | 8610.667 | 10442.33 | 9136.667)
31 | 5 | 4 | 1 | 8 |  | 50 | 0.65 | 0 | 90 | 0 | 3700 | 0.35 | 275000 | 0.22 | 70 | 24 | 24 |  | 31 |  | 191590 | 21570.67 | 21915.67 | 0.25021 | 0.02817033 | 0.2493267 | 0.02851967 | 0.3961 | 0.4024333 | 8356 | 10281.67 | 8796.667)
32 | 5 | 5 | 1 | 10 |  | 50 | 0.65 | 0 | 90 | 0 | 3700 | 0.35 | 275000 | 0.22 | 70 | 30 | 30 |  | 32 |  | 191693.3 | 21408.33 | 21761.67 | 0.25024 | 0.02794667 | 0.24932 | 0.02830367 | 0.4001333 | 0.4067333 | 8356.667 | 10313.33 | 8808.0)
33 | 5 | 6 | 1 | 12 |  | 50 | 0.65 | 0 | 90 | 0 | 3700 | 0.35 | 275000 | 0.22 | 70 | 36 | 36 |  | 33 |  | 191796.7 | 21590.67 | 21781.67 | 0.2499467 | 0.02813667 | 0.2494533 | 0.02833 | 0.4002667 | 0.4038333 | 8386.667 | 10250.33 | 8815.333)
34 | 5 | 7 | 1 | 14 |  | 50 | 0.65 | 0 | 90 | 0 | 3700 | 0.35 | 275000 | 0.22 | 70 | 42 | 42 |  | 34 |  | 191866.7 | 21996.67 | 22423 | 0.2497433 | 0.028632 | 0.2486933 | 0.029064 | 0.3927333 | 0.4003333 | 8622 | 10399.67 | 9159.0)
35 | 5 | 8 | 1 | 16 |  | 50 | 0.65 | 0 | 90 | 0 | 3700 | 0.35 | 275000 | 0.22 | 70 | 48 | 48 |  | 35 |  | 191940 | 21339.67 | 21727 | 0.2502733 | 0.027825 | 0.24926 | 0.02821567 | 0.4015 | 0.4088 | 8362 | 10245 | 8826.667)
36 | 5 | 9 | 1 | 18 |  | 50 | 0.65 | 0 | 90 | 0 | 3700 | 0.35 | 275000 | 0.22 | 70 | 54 | 54 |  | 36 |  | 191956.7 | 21353.67 | 21699 | 0.25019 | 0.02783133 | 0.2492867 | 0.02817967 | 0.4025667 | 0.4091 | 8363.667 | 10179 | 8825.333)
37 | 5 | 10 | 1 | 20 |  | 50 | 0.65 | 0 | 90 | 0 | 3700 | 0.35 | 275000 | 0.22 | 70 | 60 | 60 |  | 37 |  | 192013.3 | 22043 | 22330.33 | 0.24961 | 0.02865533 | 0.2489033 | 0.02894633 | 0.3938667 | 0.399 | 8609 | 10330 | 9129.0)
38 | 6 | 1 | 1 | 40 |  | 50 | 0.6 | 0 | 90 | 0 | 3700 | 0.35 | 275000 | 0.22 | 70 | 160 | 160 | # error on mesh | 38 | 4d | 174306.7 | 21101.33 | 22743.33 | 0.25472 | 0.030836 | 0.2505767 | 0.032695 | 0.3290967 | 0.3547 | 7464 | 7830.667 | 8115.333)
39 | 6 | 2 | 1 | 45 |  | 50 | 0.65 | 0 | 90 | 0 | 3700 | 0.35 | 275000 | 0.22 | 70 | 180 | 180 |  | 39 |  | 174583.3 | 21678.67 | 24088 | 0.2530933 | 0.03142733 | 0.2475033 | 0.03415 | 0.3400667 | 0.3778667 | 8839.667 | 8473.333 | 9314.667)
40 | 6 | 3 | 1 | 50 |  | 50 | 0.65 | 0 | 90 | 0 | 3700 | 0.35 | 275000 | 0.22 | 70 | 200 | 200 |  | 40 |  | 174623.3 | 21342.33 | 23861 | 0.25344 | 0.030975 | 0.24745 | 0.03381333 | 0.3442 | 0.3848 | 8671.667 | 8380.333 | 9241.667)
41 | 6 | 4 | 1 | 55 |  | 50 | 0.65 | 0 | 90 | 0 | 3700 | 0.35 | 275000 | 0.22 | 70 | 220 | 220 |  | 41 |  | 174773.3 | 21504.67 | 23839 | 0.2532833 | 0.03116467 | 0.24777 | 0.03379667 | 0.3419667 | 0.3791 | 8786.667 | 8336.333 | 9132.667)
42 | 6 | 5 | 1 | 60 |  | 50 | 0.6 | 0 | 90 | 0 | 3700 | 0.35 | 275000 | 0.22 | 70 | 240 | 240 |  | 42 |  | 174936.7 | 21073.67 | 22832 | 0.25479 | 0.03069333 | 0.2503667 | 0.03267667 | 0.3288333 | 0.3562667 | 7503 | 7888.667 | 8193.0)
43 | 6 | 6 | 1 | 70 |  | 50 | 0.6 | 0 | 90 | 0 | 3700 | 0.35 | 275000 | 0.22 | 70 | 280 | 280 | #error for Vf 0.65 | 43 |  | 175113.3 | 21082.67 | 22786.67 | 0.2546133 | 0.030654 | 0.25032 | 0.032573 | 0.3316333 | 0.3584333 | 7545.667 | 7882 | 8195.333)
44 | 6 | 7 | 1 | 75 |  | 50 | 0.6 | 0 | 90 | 0 | 3700 | 0.35 | 275000 | 0.22 | 70 | 300 | 300 |  | 44 |  | 175180 | 20931 | 22594 | 0.2546933 | 0.03043167 | 0.2504333 | 0.0323 | 0.3351 | 0.3617 | 7503 | 7769 | 8137.333)
45 | 6 | 8 | 1 | 80 |  | 50 | 0.6 | 0 | 90 | 0 | 3700 | 0.35 | 275000 | 0.22 | 70 | 320 | 320 |  | 45 |  | 175213.3 | 20892.67 | 22550 | 0.25465 | 0.03036467 | 0.25039 | 0.032225 | 0.3370667 | 0.3638 | 7533.667 | 7789.333 | 8141.333)
46 | 6 | 9 | 1 | 85 |  | 50 | 0.6 | 0 | 90 | 0 | 3700 | 0.35 | 275000 | 0.22 | 70 | 340 | 340 |  | 46 |  | 173370 | 21109.67 | 22581 | 0.25753 | 0.031227 | 0.2579167 | 0.03107033 | 0.32309 | 0.32099 | 6921.333 | 7707.333 | 6524.667)
47 | 6 | 10 | 1 | 90 |  | 50 | 0.6 | 0 | 90 | 0 | 3700 | 0.35 | 275000 | 0.22 | 70 | 360 | 360 |  | 47 |  | 175330 | 20965.33 | 22513.33 | 0.25457 | 0.03044033 | 0.2505967 | 0.03217833 | 0.3361333 | 0.3609667 | 7517.333 | 7745.333 | 8137.333)
48 | 7 | 1 | 1 | 40 |  | 50 | 0.6 | 0 | 90 | 0 | 3700 | 0.35 | 275000 | 0.22 | 70 | 200 | 200 |  | 48 | 5d | 170980 | 20898.33 | 20028 | 0.2544967 | 0.03110567 | 0.2570133 | 0.03010567 | 0.3389333 | 0.32483 | 7129.667 | 6726.667 | 6850.0)
49 | 7 | 2 | 1 | 45 |  | 50 | 0.6 | 0 | 90 | 0 | 3700 | 0.35 | 275000 | 0.22 | 70 | 225 | 225 |  | 49 |  | 171310 | 20790 | 20154 | 0.25481 | 0.03092333 | 0.2566467 | 0.03019367 | 0.3370333 | 0.3267133 | 7127.667 | 6719.667 | 6881.333)
50 | 7 | 3 | 1 | 50 |  | 50 | 0.6 | 0 | 90 | 0 | 3700 | 0.35 | 275000 | 0.22 | 70 | 250 | 250 |  | 50 |  | 171326.7 | 20798.33 | 20111.67 | 0.2547067 | 0.03092033 | 0.2566933 | 0.030133 | 0.3385333 | 0.3273567 | 7111.333 | 6734.333 | 6883.667)
51 | 7 | 4 | 1 | 55 |  | 50 | 0.6 | 0 | 90 | 0 | 3700 | 0.35 | 275000 | 0.22 | 70 | 275 | 275 |  | 51 |  | 171520 | 20895 | 20117 | 0.2545833 | 0.031014 | 0.2568233 | 0.030122 | 0.3376333 | 0.3250467 | 7118.333 | 6719.667 | 6865.667)
52 | 7 | 5 | 1 | 60 |  | 50 | 0.6 | 0 | 90 | 0 | 3700 | 0.35 | 275000 | 0.22 | 70 | 300 | 300 |  | 52 |  | 171563.3 | 20830.67 | 20145.33 | 0.2546767 | 0.030922 | 0.2566533 | 0.03013667 | 0.3380333 | 0.3269167 | 7143.667 | 6741.667 | 6867.0)
53 | 7 | 6 | 1 | 70 |  | 50 | 0.6 | 0 | 90 | 0 | 3700 | 0.35 | 275000 | 0.22 | 70 | 350 | 350 |  | 53 |  | 171770 | 20616.33 | 20036 | 0.2547633 | 0.03057733 | 0.2564633 | 0.02991533 | 0.3434 | 0.3337333 | 7121.667 | 6670 | 6883.0)
54 | 7 | 7 | 1 | 75 |  | 50 | 0.6 | 0 | 90 | 0 | 3700 | 0.35 | 275000 | 0.22 | 70 | 375 | 375 |  | 54 |  | 171986.7 | 20818.67 | 20186.33 | 0.2546733 | 0.03082733 | 0.2564933 | 0.03010467 | 0.3385333 | 0.32826 | 7136.667 | 6648.333 | 6888.333)
55 | 7 | 8 | 1 | 80 |  | 50 | 0.6 | 0 | 90 | 0 | 3700 | 0.35 | 275000 | 0.22 | 70 | 400 | 400 |  | 55 |  | 172010 | 20679.33 | 20003 | 0.2546433 | 0.03061367 | 0.2566233 | 0.02984233 | 0.3434333 | 0.33221 | 7116 | 6630 | 6867.0)
56 | 7 | 9 | 1 | 85 |  | 50 | 0.6 | 0 | 90 | 0 | 3700 | 0.35 | 275000 | 0.22 | 70 | 425 | 425 |  | 56 |  | 172153.3 | 20627.67 | 19973.33 | 0.25462 | 0.030509 | 0.2565433 | 0.029764 | 0.3455333 | 0.3345667 | 7127.667 | 6629 | 6874.667)
57 | 7 | 10 | 1 | 90 |  | 50 | 0.6 | 0 | 90 | 0 | 3700 | 0.35 | 275000 | 0.22 | 70 | 450 | 450 |  | 57 |  | 172156.7 | 20614 | 19968.33 | 0.2546433 | 0.030491 | 0.2565433 | 0.02975633 | 0.3455333 | 0.3347 | 7122.667 | 6600 | 6877.0) | error on Ex
58 | 8 | 1 | 1 | 40 |  | 50 | 0.6 | 0 | 90 | 0 | 3700 | 0.35 | 275000 | 0.22 | 70 | 240 | 240 |  | 58 | 6d | 165406.7 | 19418.33 | 18496.33 | 0.25507 | 0.02994467 | 0.25818 | 0.02887033 | 0.376 | 0.3581333 | 7211 | 6998 | 6775.667) | 0.1351134
59 | 8 | 2 | 1 | 45 |  | 50 | 0.6 | 0 | 90 | 0 | 3700 | 0.35 | 275000 | 0.22 | 70 | 270 | 270 |  | 59 |  | 165386.7 | 19569.33 | 18617.67 | 0.2549667 | 0.03016867 | 0.2581267 | 0.02905767 | 0.3728667 | 0.3547333 | 7218.333 | 7007.333 | 6806.333)
60 | 8 | 3 | 1 | 50 |  | 50 | 0.6 | 0 | 90 | 0 | 3700 | 0.35 | 275000 | 0.22 | 70 | 300 | 300 |  | 60 |  | 165763.3 | 19561 | 18578.33 | 0.2546267 | 0.03004733 | 0.2579 | 0.028905 | 0.3786333 | 0.3596 | 7262.333 | 7049.333 | 6875.333) | error on Ey
61 | 8 | 4 | 1 | 55 |  | 50 | 0.6 | 0 | 90 | 0 | 3700 | 0.35 | 275000 | 0.22 | 70 | 330 | 330 |  | 61 |  | 166080 | 19508.67 | 18588.67 | 0.25462 | 0.029909 | 0.25769 | 0.02884233 | 0.3804333 | 0.3625 | 7252.667 | 6982.667 | 6861.667) | 0.09917819
62 | 8 | 5 | 1 | 60 |  | 50 | 0.6 | 0 | 90 | 0 | 3700 | 0.35 | 275000 | 0.22 | 70 | 360 | 360 |  | 62 |  | 166116.7 | 19407.67 | 18576.67 | 0.2548267 | 0.02977133 | 0.2576167 | 0.02880867 | 0.3803667 | 0.3640667 | 7235.333 | 6966 | 6839.667)
63 | 8 | 6 | 1 | 70 |  | 50 | 0.6 | 0 | 90 | 0 | 3700 | 0.35 | 275000 | 0.22 | 70 | 420 | 420 |  | 63 |  | 166460 | 19552.67 | 18529.33 | 0.2544967 | 0.02989367 | 0.2579167 | 0.02871 | 0.3810667 | 0.3611333 | 7324.333 | 6934.667 | 6837.0) | Error on Ez
64 | 8 | 7 | 1 | 75 |  | 50 | 0.6 | 0 | 90 | 0 | 3700 | 0.35 | 275000 | 0.22 | 70 | 450 | 450 |  | 64 |  | 166516.7 | 19383.67 | 18333.33 | 0.2545233 | 0.02962833 | 0.2581 | 0.02841667 | 0.386 | 0.3651 | 7328 | 6933.333 | 6821.0) | 0.2349718
65 | 8 | 8 | 1 | 80 |  | 50 | 0.6 | 0 | 90 | 0 | 3700 | 0.35 | 275000 | 0.22 | 70 | 480 | 480 |  | 65 |  | 166740 | 19467.67 | 18448.67 | 0.2544167 | 0.029704 | 0.25785 | 0.02852933 | 0.3850667 | 0.3649333 | 7363 | 6976 | 6888.333)
66 | 8 | 9 | 1 | 85 |  | 50 | 0.6 | 0 | 90 | 0 | 3700 | 0.35 | 275000 | 0.22 | 70 | 510 | 510 |  | 66 |  | 166790 | 19421.67 | 18407.33 | 0.2543767 | 0.029621 | 0.2578133 | 0.028453 | 0.3872 | 0.3669667 | 7352.333 | 6913.667 | 6881.667) | 0.3610842
67 | 8 | 10 | 1 | 90 |  | 50 | 0.6 | 0 | 90 | 0 | 3700 | 0.35 | 275000 | 0.22 | 70 | 540 | 540 |  | 67 |  | 166966.7 | 19431.33 | 18428 | 0.25439 | 0.02960567 | 0.2577833 | 0.028451 | 0.3866667 | 0.3667 | 7306.667 | 6877.667 | 6875.0)
68 | 9 | 1 | 1 | 40 |  | 50 | 0.6 | 0 | 90 | 0 | 3700 | 0.35 | 275000 | 0.22 | 70 | 280 | 280 |  | 68 | 7d | 163670 | 18692.33 | 18367 | 0.2575667 | 0.02941567 | 0.2587133 | 0.02903267 | 0.3605667 | 0.3543 | 6681.667 | 6980 | 6756.333)
69 | 9 | 2 | 1 | 45 |  | 50 | 0.6 | 0 | 90 | 0 | 3700 | 0.35 | 275000 | 0.22 | 70 | 315 | 315 |  | 69 | 7d | 164223.3 | 18624.67 | 18549.67 | 0.25786 | 0.02924367 | 0.2581233 | 0.029156 | 0.3584 | 0.3569333 | 6695 | 6975.333 | 6811.0)
70 | 9 | 3 | 1 | 50 |  | 50 | 0.6 | 0 | 90 | 0 | 3700 | 0.35 | 275000 | 0.22 | 70 | 350 | 350 |  | 70 |  | 164343.3 | 18692.33 | 18629.67 | 0.2577767 | 0.029319 | 0.2579933 | 0.02924567 | 0.3573667 | 0.3561667 | 6712 | 6959 | 6820.333)
71 | 9 | 4 | 1 | 55 |  | 50 | 0.6 | 0 | 90 | 0 | 3700 | 0.35 | 275000 | 0.22 | 70 | 385 | 385 |  | 71 |  | 164836.7 | 18821.67 | 18557.33 | 0.2572333 | 0.02937167 | 0.25815 | 0.02906267 | 0.3614333 | 0.3563333 | 6778 | 6971.667 | 6837.333)
72 | 9 | 5 | 1 | 60 |  | 50 | 0.6 | 0 | 90 | 0 | 3700 | 0.35 | 275000 | 0.22 | 70 | 420 | 420 |  | 72 |  | 164936.7 | 18770 | 18609.67 | 0.25736 | 0.029288 | 0.2579167 | 0.02910033 | 0.3612333 | 0.3581333 | 6781.333 | 6972.333 | 6853.0)
73 | 9 | 6 | 1 | 70 |  | 50 | 0.6 | 0 | 90 | 0 | 3700 | 0.35 | 275000 | 0.22 | 70 | 490 | 490 |  | 73 |  | 165340 | 18636 | 18492.67 | 0.2572333 | 0.028994 | 0.25774 | 0.028827 | 0.3677667 | 0.3649333 | 6792.667 | 7002 | 6932.667)
74 | 9 | 7 | 1 | 75 |  | 50 | 0.6 | 0 | 90 | 0 | 3700 | 0.35 | 275000 | 0.22 | 70 | 525 | 525 |  | 74 |  | 165620 | 18722.33 | 18534 | 0.25719 | 0.02907367 | 0.2578467 | 0.02885467 | 0.3655667 | 0.3618667 | 6814.333 | 6961.667 | 6898.0)
75 | 9 | 8 | 1 | 80 |  | 50 | 0.6 | 0 | 90 | 0 | 3700 | 0.35 | 275000 | 0.22 | 70 | 560 | 560 |  | 75 |  | 165686.7 | 18762.67 | 18552 | 0.2571167 | 0.02911633 | 0.25785 | 0.02887167 | 0.3653 | 0.3612 | 6814 | 6976.667 | 6911.0)
76 | 9 | 9 | 1 | 85 |  | 50 | 0.6 | 0 | 90 | 0 | 3700 | 0.35 | 275000 | 0.22 | 70 | 595 | 595 |  | 76 |  | 165733.3 | 18628.33 | 18454.33 | 0.2572633 | 0.028916 | 0.2578767 | 0.02871467 | 0.3676 | 0.3641667 | 6801.333 | 6871.333 | 6883.0)
77 | 9 | 10 | 1 | 90 |  | 50 | 0.6 | 0 | 90 | 0 | 3700 | 0.35 | 275000 | 0.22 | 70 | 630 | 630 |  | 77 |  | 166050 | 18607.33 | 18530 | 0.25724 | 0.028826 | 0.2575133 | 0.02873667 | 0.3687 | 0.3672 | 6814.667 | 6931.333 | 6900.667)
78 | 10 | 1 | 1 | 8 |  | 50 | 0.6 | 0 | 90 | 0 | 3700 | 0.35 | 48000 | 0.2 | 70 | 64 | 64 |  | 78 | 8d | 160813.3 | 18067.0 | 18862.67 | 0.2607367 | 0.02929333 | 0.25791 | 0.03025167 | 0.3343 | 0.349 | 6314.333 | 6666.0 | 6675.0)
79 | 10 | 2 | 1 | 6 |  | 50 | 0.6 | 0 | 90 | 0 | 3700 | 0.35 | 80000 | 0.2 | 70 | 48 | 48 |  | 79 |  | 161546.7 | 17882.0 | 18715.33 | 0.2609133 | 0.02888133 | 0.2579 | 0.02987767 | 0.3385667 | 0.3543333 | 6270.333 | 6665.333 | 6625.0)
80 | 10 | 3 | 1 | 10 |  | 50 | 0.6 | 0 | 90 | 0 | 3700 | 0.35 | 40000 | 0.2 | 70 | 80 | 80 |  | 80 |  | 161640.0 | 18023.67 | 18864.67 | 0.2607633 | 0.02907633 | 0.25777 | 0.03008367 | 0.3355667 | 0.3512333 | 6293.333 | 6659.333 | 6639.0)
81 | 10 | 4 | 1 | 5 |  | 50 | 0.6 | 0 | 90 | 0 | 3700 | 0.35 | 1136000 | 0.2 | 70 | 40 | 40 |  | 81 |  | 161803.3 | 17906.67 | 18855.0 | 0.2609 | 0.028873 | 0.2575 | 0.03000633 | 0.3379 | 0.3558 | 6302.333 | 6686.0 | 6666.667)
82 | 10 | 5 | 1 | 142 |  | 50 | 0.6 | 0 | 90 | 0 | 3700 | 0.35 | 96000 | 0.21 | 70 | 1136 | 1136 |  | 82 |  | 162256.7 | 18062.67 | 18863.67 | 0.2603933 | 0.02898733 | 0.2575467 | 0.02994167 | 0.3397333 | 0.3548 | 6325.0 | 6684.333 | 6733.667)
83 | 10 | 6 | 1 | 12 |  | 50 | 0.6 | 0 | 90 | 0 | 3700 | 0.35 | 1016000 | 0.34 | 70 | 96 | 96 |  | 83 |  | 162746.7 | 17951.0 | 18820.67 | 0.26031 | 0.02871267 | 0.2571967 | 0.029743 | 0.3450667 | 0.3618 | 6402.0 | 6639.333 | 6753.333)
84 | 10 | 7 | 1 | 127 |  | 50 | 0.6 | 0 | 90 | 0 | 3700 | 0.35 | 120000 | 0.25 | 70 | 1016 | 1016 |  | 84 |  | 162806.7 | 17953.33 | 18779.33 | 0.2603333 | 0.028708 | 0.25737 | 0.02968667 | 0.3446333 | 0.3605 | 6402.333 | 6629.333 | 6724.667)
85 | 10 | 8 | 1 | 15 |  | 50 | 0.6 | 0 | 90 | 0 | 3700 | 0.35 | 160000 | 0.25 | 70 | 120 | 120 |  | 85 |  | 162863.3 | 17914.0 | 18771.33 | 0.2604267 | 0.028645 | 0.25734 | 0.02966033 | 0.3447333 | 0.3612333 | 6402.0 | 6612.333 | 6714.333)
86 | 10 | 9 | 1 | 20 |  | 50 | 0.6 | 0 | 90 | 0 | 3700 | 0.35 | 80000 | 0.25 | 70 | 160 | 160 |  | 86 |  | 163240.0 | 17851.0 | 18646.33 | 0.2603733 | 0.02847333 | 0.2574833 | 0.02941167 | 0.3478333 | 0.3633333 | 6353.667 | 6575.333 | 6696.667)
87 | 10 | 10 | 1 | 10 |  | 50 | 0.6 | 0 | 90 | 0 | 3700 | 0.35 | 126000 | 0.23 | 70 | 80 | 80 |  | 87 |  | 163266.7 | 17883.67 | 18704.0 | 0.2603467 | 0.02851767 | 0.25738 | 0.02948567 | 0.3470333 | 0.3629333 | 6374.667 | 6617.333 | 6710.667)
88 | 11 | 1 | 1 | 14 |  | 50 | 0.6 | 0 | 90 | 0 | 3700 | 0.35 | 405000 | 0.22 | 70 | 126 | 126 |  | 88 |  | 159930.0 | 18087.0 | 17577.33 | 0.2590833 | 0.029301 | 0.2610267 | 0.02868867 | 0.3581 | 0.348 | 6553.333 | 6820.667 | 6214.667)
89 | 11 | 2 | 1 | 45 |  | 50 | 0.6 | 0 | 90 | 0 | 3700 | 0.35 | 275000 | 0.22 | 70 | 405 | 405 |  | 89 |  | 160700.0 | 18149.67 | 17710.33 | 0.2589267 | 0.02924367 | 0.2605833 | 0.02871767 | 0.3583333 | 0.3496667 | 6540.0 | 6795.333 | 6246.333)
90 | 11 | 3 | 1 | 50 |  | 50 | 0.6 | 0 | 90 | 0 | 3700 | 0.35 | 275000 | 0.22 | 70 | 450 | 450 |  | 90 |  | 160803.3 | 18012.33 | 17606.0 | 0.25905 | 0.02901733 | 0.2606 | 0.02853267 | 0.3613667 | 0.3532333 | 6528.0 | 6750.333 | 6234.333)
91 | 11 | 4 | 1 | 55 |  | 50 | 0.6 | 0 | 90 | 0 | 3700 | 0.35 | 275000 | 0.22 | 70 | 495 | 495 |  | 91 |  | 160833.3 | 17886.67 | 17517.67 | 0.2592067 | 0.028827 | 0.2606333 | 0.02838767 | 0.3635 | 0.356 | 6492.667 | 6650.0 | 6206.333)
92 | 11 | 5 | 1 | 60 |  | 50 | 0.6 | 0 | 90 | 0 | 3700 | 0.35 | 275000 | 0.22 | 70 | 540 | 540 |  | 92 |  | 161533.3 | 18036.33 | 17480.67 | 0.2587967 | 0.02889667 | 0.26093 | 0.028237 | 0.3643667 | 0.3531333 | 6508.667 | 6674.0 | 6197.667)
93 | 11 | 6 | 1 | 70 |  | 50 | 0.6 | 0 | 90 | 0 | 3700 | 0.35 | 275000 | 0.22 | 70 | 630 | 630 |  | 93 |  | 162176.7 | 18259.67 | 17558.0 | 0.25809 | 0.02905867 | 0.2607367 | 0.02822867 | 0.3672667 | 0.3531333 | 6610.333 | 6742.333 | 6261.0)
94 | 11 | 7 | 1 | 75 |  | 50 | 0.6 | 0 | 90 | 0 | 3700 | 0.35 | 275000 | 0.22 | 70 | 675 | 675 |  | 94 |  | 162236.7 | 18148.0 | 17507.33 | 0.2582267 | 0.02888533 | 0.26067 | 0.028129 | 0.3690667 | 0.3560333 | 6585.333 | 6700.0 | 6253.0)
95 | 11 | 8 | 1 | 80 |  | 50 | 0.6 | 0 | 90 | 0 | 3700 | 0.35 | 275000 | 0.22 | 70 | 720 | 720 |  | 95 |  | 162233.3 | 18124.67 | 17452.33 | 0.25822 | 0.02884767 | 0.26079 | 0.02805433 | 0.37 | 0.3562667 | 6577.667 | 6684.0 | 6252.0)
96 | 11 | 9 | 1 | 85 |  | 50 | 0.6 | 0 | 90 | 0 | 3700 | 0.35 | 275000 | 0.22 | 70 | 765 | 765 |  | 96 |  | 155006.7 | 16867.33 | 16470.67 | 0.26139 | 0.02844367 | 0.2631233 | 0.02795833 | 0.3686 | 0.3599333 | 6042.667 | 6072.0 | 6018.333)
97 | 11 | 10 | 1 | 90 |  | 50 | 0.6 | 0 | 90 | 0 | 3700 | 0.35 | 275000 | 0.22 | 70 | 810 | 810 |  | 97 |  | 162766.7 | 18079.67 | 17571.67 | 0.25824 | 0.02868467 | 0.2601767 | 0.02808767 | 0.3712667 | 0.3608333 | 6651.0 | 6722.333 | 6275.333)
98 | 12 | 1 | 1 | 40 |  | 50 | 0.6 | 0 | 90 | 0 | 3700 | 0.35 | 275000 | 0.22 | 70 | 400 | 400 |  | 98 |  | 159683.3 | 17981.0 | 18189.67 | 0.2601833 | 0.02929733 | 0.25941 | 0.02954933 | 0.3455667 | 0.3495667 | 6405.0 | 6945.667 | 6511.667)
99 | 12 | 2 | 1 | 45 |  | 50 | 0.6 | 0 | 90 | 0 | 3700 | 0.35 | 275000 | 0.22 | 70 | 450 | 450 |  | 99 |  | 160653.3 | 18107.33 | 18353.33 | 0.25984 | 0.02928667 | 0.2589433 | 0.02958233 | 0.3462 | 0.3509333 | 6474.333 | 6988.667 | 6535.667)
100 | 12 | 3 | 1 | 50 |  | 50 | 0.6 | 0 | 90 | 0 | 3700 | 0.35 | 275000 | 0.22 | 70 | 500 | 500 |  | 100 |  | 160796.7 | 18051.0 | 18337.0 | 0.2599267 | 0.02917933 | 0.25888 | 0.02952233 | 0.3469333 | 0.3524333 | 6487.667 | 7006.667 | 6565.667)
101 | 12 | 4 | 1 | 55 |  | 50 | 0.6 | 0 | 90 | 0 | 3700 | 0.35 | 275000 | 0.22 | 70 | 550 | 550 |  | 101 |  | 160950.0 | 18059.0 | 18415.67 | 0.2599367 | 0.02916567 | 0.25864 | 0.029593 | 0.3465333 | 0.3533667 | 6486.0 | 6996.667 | 6583.667)
102 | 12 | 5 | 1 | 60 |  | 50 | 0.6 | 0 | 90 | 0 | 3700 | 0.35 | 275000 | 0.22 | 70 | 600 | 600 |  | 102 |  | 161780.0 | 18161.67 | 18437.67 | 0.2596 | 0.029143 | 0.2586033 | 0.02947233 | 0.3479333 | 0.3532333 | 6537.667 | 7067.0 | 6623.0)
103 | 12 | 6 | 1 | 70 |  | 50 | 0.6 | 0 | 90 | 0 | 3700 | 0.35 | 275000 | 0.22 | 70 | 700 | 700 |  | 103 |  | 162470.0 | 18160.33 | 18516.0 | 0.2594433 | 0.02899967 | 0.25816 | 0.029422 | 0.3504667 | 0.3573333 | 6542.667 | 7043.667 | 6675.0)
104 | 12 | 7 | 1 | 75 |  | 50 | 0.6 | 0 | 90 | 0 | 3700 | 0.35 | 275000 | 0.22 | 70 | 750 | 750 |  | 104 |  | 162563.3 | 18105.33 | 18474.0 | 0.2594767 | 0.028899 | 0.2581433 | 0.029336 | 0.3519333 | 0.3591 | 6527.0 | 7019.667 | 6670.0)
105 | 12 | 8 | 1 | 80 |  | 50 | 0.6 | 0 | 90 | 0 | 3700 | 0.35 | 275000 | 0.22 | 70 | 800 | 800 |  | 105 |  | 162530.0 | 18132.33 | 18413.67 | 0.2593433 | 0.02893267 | 0.2583233 | 0.02926633 | 0.3529333 | 0.3584 | 6524.333 | 7014.0 | 6644.0)
106 | 12 | 9 | 1 | 85 |  | 50 | 0.6 | 0 | 90 | 0 | 3700 | 0.35 | 275000 | 0.22 | 70 | 850 | 850 |  | 106 |  | 162590.0 | 18005.0 | 18332.67 | 0.2594533 | 0.028732 | 0.2582533 | 0.02911933 | 0.3558333 | 0.3623 | 6513.667 | 6965.0 | 6631.667)
107 | 12 | 10 | 1 | 90 |  | 50 | 0.6 | 0 | 90 | 0 | 3700 | 0.35 | 275000 | 0.22 | 70 | 900 | 900 |  | 107 |  | 163120.0 | 18075.0 | 18459.0 | 0.2593467 | 0.02873733 | 0.2579533 | 0.02919033 | 0.355 | 0.3625333 | 6560.667 | 6973.0 | 6659.0)

## Sobol_features_results
ID | RVE | FEM | redundant | d [µm] | l [µm] | phiF [-] | PHI [-] | THETA [-] | PSI [-] | EM [MPa] | nuM [-] | EF [MPa] | nuF [-] | L1 [μm] | L2 [μm] | L3 [μm] | ID_out | E11 | E22 | E33 | nu12 | nu21 | nu13 | nu31 | nu23 | nu32 | G12 | G23 | G13 | 1stConst | 4nd const | ID | Gm_input | Gf_input | zeta | nu4 | E11 | E22 | E33 | nu12 | nu21 | nu13 | nu31 | nu23 | nu32 | G12 | G23 | G13 | C11 | C12 | C13 | C14 | C15 | C16 | C22 | C23 | C24 | C25 | C26 | C33 | C34 | C35 | C36 | C44 | C45 | C46 | C55 | C56 | C66
1 | 1 | 1 | 1 | 60 | 70 | 0.45 | 0 | 90 | 0 | 6750 | 0.37 | 427550 | 0.3 | 70 | 480 | 480 | 1 | 192266.7 | 20762 | 19957.67 | 0.3314233 | 0.03579 | 0.3340333 | 0.03467333 | 0.4704333 | 0.4522333 | 7214.333 | 7341 | 6945.667 | 1.019952 | 0.7529978 | 1 | 2463.504 | 164442.3 | 0.9540868 | 0.6091194 | 196110 | 21985.17 | 21985.17 | 0.3385 | 0.03794799 | 0.3385 | 0.03794799 | 0.4713055 | 0.4713055 | 6283.431 | 5658.665 | 6283.431 | 201023.6 | 13315.415 | 13007.585 | 0.00500731 | 272.58 | -0.00561624845 | 27267.62 | 12811.77 | 0.0050389295 | 326.843 | -0.004280383 | 26236.71 | 0.002594036 | 586.8081 | -0.0092599215 | 7231.517 | 0.00412261025 | 345.883 | 7354.207 | 0.00030668415 | 6962.21
2 | 1 | 2 | 1 | 60 | 70 | 0.525 | 0 | 90 | 0 | 8375 | 0.31 | 606825 | 0.25 | 70 | 480 | 480 | 2 | 315116.7 | 29356.33 | 27712.67 | 0.2704367 | 0.025194 | 0.27251 | 0.02396567 | 0.3720667 | 0.3512333 | 12258 | 11501.67 | 11407.67 | 1.029228 | 0.8511507 | 2 | 3196.565 | 242730 | 0.9597081 | 0.6424526 | 322561.25 | 33889.6 | 33889.6 | 0.2785 | 0.02926034 | 0.2785 | 0.02926034 | 0.4963749 | 0.4963749 | 9886.739 | 8503.224 | 9886.739 | 321844.6 | 12627.825 | 12157.57 | 0.0002827715 | 151.25235 | 0.0032081932 | 34265.26 | 12334.05 | -0.0106592245 | -62.097655 | 0.0075618375 | 32376.16 | -0.012201682 | 669.6805 | 0.0040632725 | 12263.36 | 0.0032006865 | 247.3615 | 11518.92 | -0.0011744435 | 11412.66
3 | 1 | 3 | 1 | 60 | 70 | 0.375 | 0 | 90 | 0 | 5125 | 0.43 | 248275 | 0.35 | 70 | 480 | 480 | 3 | 95003.33 | 14848.33 | 14961 | 0.3969667 | 0.06204667 | 0.3959 | 0.06234667 | 0.6002333 | 0.6047667 | 4067.667 | 4648.667 | 4173 | 0.9962274 | 0.5579741 | 3 | 1791.958 | 91953.7 | 0.940528 | 0.5699507 | 96306.25 | 13502.44 | 13502.44 | 0.4 | 0.05608125 | 0.4 | 0.05608125 | 0.4365123 | 0.4365123 | 3813.724 | 3604.447 | 3813.724 | 108459.7 | 16939.03 | 17004.475 | 0.00484465973 | 76.282415 | -0.00718038775 | 25963.52 | 16753.025 | 0.00587377044 | 207.101 | -0.00553012295 | 26152.68 | 0.00878485423 | 13.033805 | -0.0097552512 | 4068.162 | 0.00022481833 | 45.470805 | 4651.268 | -0.00012551655 | 4173.508
4 | 1 | 4 | 1 | 60 | 70 | 0.5625 | 0 | 90 | 0 | 5937.5 | 0.34 | 517187.5 | 0.225 | 70 | 480 | 480 | 4 | 286410 | 24470.67 | 25389 | 0.2646333 | 0.02261 | 0.2622433 | 0.023247 | 0.3581333 | 0.3715667 | 9092.333 | 9260.333 | 9351 | 0.9817482 | 0.8504436 | 4 | 2215.485 | 211096.9 | 0.966332 | 0.6251875 | 293515.625 | 27149.99 | 27149.99 | 0.2753125 | 0.02546622 | 0.2753125 | 0.02546622 | 0.5239687 | 0.5239687 | 7648.995 | 6628.619 | 7648.995 | 291962.1 | 10418.53 | 10658.225 | 0.0035293437 | 10.23314 | -0.00286439895 | 28601.36 | 10866.595 | 0.0047725155 | 160.3208 | -0.00063056665 | 29676.62 | -0.00267089108 | -114.4193 | -0.0079932045 | 9092.379 | -0.00104332638 | -20.66879 | 9262.435 | -0.005900733 | 9351.047
5 | 1 | 5 | 1 | 60 | 70 | 0.4125 | 0 | 90 | 0 | 9187.5 | 0.46 | 158637.5 | 0.325 | 70 | 480 | 480 | 5 | 69846.67 | 30029.67 | 29597 | 0.3985333 | 0.1713433 | 0.4043333 | 0.17133 | 0.6145333 | 0.6056667 | 7516.667 | 8925 | 7277.333 | 1.007283 | 0.4063163 | 5 | 3146.404 | 59863.21 | 0.8442907 | 0.5613703 | 70835.625 | 23916.28 | 23916.28 | 0.4043125 | 0.1365083 | 0.4043125 | 0.1365083 | 0.3997975 | 0.3997975 | 6862.888 | 6644.906 | 6862.888 | 107920 | 47553.22 | 47292.695 | -0.000886015 | 24.66317 | 0.00978278675 | 68789.86 | 49806.035 | -0.0025576072 | -150.9152 | 0.0098601105 | 67874.54 | -0.0011879615 | 237.55135 | 0.0145656686 | 7516.989 | 0.0004448974 | 48.42612 | 8929.114 | 4.6513335e-05 | 7277.645
6 | 1 | 6 | 1 | 60 | 70 | 0.3375 | 0 | 90 | 0 | 7562.5 | 0.28 | 337912.5 | 0.275 | 70 | 480 | 480 | 6 | 117806.7 | 16546 | 15034.67 | 0.2775233 | 0.03898 | 0.27794 | 0.03547333 | 0.3424 | 0.31111 | 6874 | 5562.667 | 5989 | 1.049058 | 0.8660574 | 6 | 2954.102 | 132514.7 | 0.9357363 | 0.6605183 | 119055.625 | 18034.7 | 18034.7 | 0.2783125 | 0.04215913 | 0.2783125 | 0.04215913 | 0.3764834 | 0.3764834 | 5770.107 | 5144.049 | 5770.107 | 121537.2 | 6956.6995 | 6475.5735 | 0.00032183365 | -70.171925 | -0.0004607035 | 18923.17 | 6134.1725 | -0.000198774015 | -191.13845 | -0.00203984895 | 17172.84 | 0.00239780225 | -64.13341 | 0.0018018335 | 6879.282 | -0.00046630665 | -177.92175 | 5564.598 | -0.00020527595 | 5993.602
7 | 1 | 7 | 1 | 60 | 70 | 0.4875 | 0 | 90 | 0 | 4312.5 | 0.4 | 696462.5 | 0.375 | 70 | 480 | 480 | 7 | 334233.3 | 16992.33 | 16688.33 | 0.3857333 | 0.01961 | 0.3861333 | 0.01928033 | 0.5067333 | 0.4977 | 5289.667 | 6063.667 | 5059.333 | 1.009067 | 0.7252526 | 7 | 1540.179 | 253259.1 | 0.9816512 | 0.5858673 | 341735.625 | 16185.86 | 16185.86 | 0.3878125 | 0.01836823 | 0.3878125 | 0.01836823 | 0.511283 | 0.511283 | 4401.942 | 4001.318 | 4401.942 | 344649.9 | 13570.95 | 13421.605 | -0.00530071505 | 398.157 | 0.01416801 | 23291.85 | 11880.575 | -0.0105626422 | 472.6581 | -0.006515528 | 22893.5 | -0.00092965085 | 589.63725 | 0.0455212636 | 5315.17 | -0.00011170985 | 360.07425 | 6080.475 | 0.0005652144 | 5083.726
8 | 1 | 8 | 1 | 60 | 70 | 0.46875 | 0 | 90 | 0 | 4718.75 | 0.325 | 293093.75 | 0.3375 | 70 | 480 | 480 | 8 | 138803.3 | 14328.33 | 14190.67 | 0.3323133 | 0.03430333 | 0.3322267 | 0.03396667 | 0.3806333 | 0.377 | 5472.667 | 5270.333 | 5555.667 | 1.004839 | 0.8252242 | 8 | 1780.66 | 109567.8 | 0.9532073 | 0.6356488 | 139894.5 | 16152.99 | 16152.99 | 0.330859375 | 0.03820283 | 0.330859375 | 0.03820283 | 0.471058 | 0.471058 | 4739.012 | 4158.605 | 4739.012 | 144064.6 | 7946.7125 | 7887.395 | -0.00375775 | -47.08802 | 0.0019813991 | 17178 | 6736.995 | -0.005539199 | -240.62575 | 0.00064717125 | 17002.05 | -0.0024310506 | 101.17815 | 0.0013189397 | 5473.046 | -0.001680363 | -45.88212 | 5276.367 | -0.00085272005 | 5556.051
9 | 1 | 9 | 1 | 60 | 70 | 0.31875 | 0 | 90 | 0 | 7968.75 | 0.445 | 651643.75 | 0.2375 | 70 | 480 | 480 | 9 | 207556.7 | 21572 | 21317.67 | 0.3699 | 0.03844333 | 0.3757333 | 0.03859 | 0.689 | 0.6808667 | 5702.333 | 6309.667 | 5518.667 | 1.005948 | 0.4824936 | 9 | 2757.353 | 263290.4 | 0.9641898 | 0.554267 | 213140.2 | 18575.96 | 18575.96 | 0.378859375 | 0.03301901 | 0.378859375 | 0.03301901 | 0.4213464 | 0.4213464 | 5259.873 | 5040.439 | 5259.873 | 228376.7 | 27985.265 | 27868.805 | 0.0057910945 | -160.3569 | -0.0001790663 | 44084.9 | 31099.24 | 0.0072015495 | -387.0974 | 7.32239e-05 | 43570.31 | 0.010658053 | -320.66805 | 0.00213311765 | 5709.254 | 0.00044630325 | -195.54225 | 6313.222 | -0.000260021188 | 5525.364
10 | 1 | 10 | 1 | 60 | 70 | 0.39375 | 0 | 90 | 0 | 9593.75 | 0.265 | 472368.75 | 0.3875 | 70 | 480 | 480 | 10 | 191606.7 | 22902.33 | 22020 | 0.3313733 | 0.03960667 | 0.3278533 | 0.03767667 | 0.3153733 | 0.3032233 | 9747.333 | 8430.667 | 9277 | 1.019838 | 0.8710196 | 10 | 3791.996 | 170223 | 0.9414487 | 0.667441 | 191811.4 | 26547.51 | 26547.51 | 0.313234375 | 0.04335296 | 0.313234375 | 0.04335296 | 0.4062778 | 0.4062778 | 8373.329 | 7323.226 | 8373.329 | 198943.5 | 11327.225 | 10929.815 | 0.009987649 | 20.66377 | -0.00163391615 | 25973.66 | 8297.6575 | 0.0092900625 | 200.0339 | -0.0053393315 | 24951.48 | 0.0025627535 | -146.8904 | 0.0005288081 | 9747.587 | -0.00145613069 | 48.478255 | 8434.2 | 0.0009714367 | 9277.241
11 | 1 | 11 | 1 | 60 | 70 | 0.54375 | 0 | 90 | 0 | 6343.75 | 0.385 | 113818.75 | 0.2875 | 70 | 480 | 480 | 11 | 64053.33 | 22519.33 | 22354.33 | 0.32427 | 0.1140033 | 0.32496 | 0.11341 | 0.4321 | 0.4289333 | 7757 | 8166.667 | 7647 | 1.003684 | 0.7090554 | 11 | 2290.162 | 44201.46 | 0.8495628 | 0.6145577 | 64783.28125 | 22683.27 | 22683.27 | 0.331984375 | 0.1162413 | 0.331984375 | 0.1162413 | 0.4270935 | 0.4270935 | 6694.039 | 6116.769 | 6694.039 | 73593.16 | 14726.625 | 14661.625 | -0.00096085435 | 24.785795 | -0.00061404864 | 30605.21 | 14778.665 | -0.00166836532 | 362.20585 | -0.00050454905 | 30370.54 | -0.00015881854 | -272.78245 | -0.00115271315 | 7757.01 | 3.4915685e-05 | -8.566509 | 8179.58 | 6.9221375e-05 | 7647.009
12 | 1 | 12 | 1 | 60 | 70 | 0.43125 | 0 | 90 | 0 | 5531.25 | 0.295 | 741281.25 | 0.3125 | 70 | 480 | 480 | 12 | 321460 | 15329 | 15089.67 | 0.30486 | 0.01453767 | 0.30467 | 0.01430167 | 0.3430333 | 0.3377 | 6225.667 | 5643.667 | 6143.667 | 1.007899 | 0.8723769 | 12 | 2135.618 | 282392.9 | 0.9779439 | 0.6480718 | 322823.4375 | 17633.42 | 17633.42 | 0.302546875 | 0.01652586 | 0.302546875 | 0.01652586 | 0.4596653 | 0.4596653 | 5289.728 | 4593.638 | 5289.728 | 325802 | 7165.4055 | 7081.5845 | 0.00095427 | -76.67943 | -0.003517042 | 17495.4 | 6012.0355 | 0.005215902 | -49.432505 | 0.0004190189 | 17227.32 | 0.00092833155 | -195.84825 | -0.001349957 | 6227.943 | -0.00040511695 | -118.27345 | 5645.916 | 0.00066060845 | 6145.913
13 | 1 | 13 | 1 | 60 | 70 | 0.58125 | 0 | 90 | 0 | 8781.25 | 0.415 | 382731.25 | 0.2125 | 70 | 480 | 480 | 13 | 222996.7 | 46550 | 46290 | 0.2838633 | 0.05925333 | 0.2848 | 0.05911667 | 0.462 | 0.4594333 | 13297.33 | 16759.67 | 13169.33 | 1.002804 | 0.7385793 | 13 | 3102.915 | 157827.3 | 0.934189 | 0.5810514 | 226139.6875 | 40082.13 | 40082.13 | 0.297296875 | 0.05269439 | 0.297296875 | 0.05269439 | 0.4976948 | 0.4976948 | 10964.02 | 10043.69 | 10964.02 | 237840.8 | 26134.15 | 26075.325 | 0.0021214026 | -113.022 | 0.00143033985 | 61975.88 | 29988.65 | 0.0069282055 | 422.54295 | -0.0019763073 | 61678.92 | 0.002849635 | -993.15835 | -0.0034347815 | 13300.06 | 0.00476902871 | -189.57335 | 16792.97 | 0.0031691875 | 13172.04
14 | 1 | 14 | 1 | 60 | 70 | 0.50625 | 0 | 90 | 0 | 7156.25 | 0.355 | 203456.25 | 0.3625 | 70 | 480 | 480 | 14 | 105503.3 | 23686 | 23183.33 | 0.3596 | 0.08073333 | 0.3594667 | 0.07899 | 0.4139333 | 0.4051333 | 8666.667 | 8606 | 8427.667 | 1.010783 | 0.7513612 | 14 | 2640.683 | 74662.84 | 0.9014149 | 0.6261117 | 106533.125 | 25176.89 | 25176.89 | 0.358796875 | 0.08479418 | 0.358796875 | 0.08479418 | 0.4560272 | 0.4560272 | 7355.524 | 6583.728 | 7355.524 | 116889.1 | 15954.215 | 15713.09 | -0.00303711355 | 418.13145 | 0.00236243161 | 30665 | 13705.65 | -0.00341445038 | 556.82075 | 0.00120113004 | 30000.53 | -0.00529137752 | 595.84565 | 0.00580813997 | 8683.212 | -0.000120806 | 373.76565 | 8621.154 | 0.00014062045 | 8443.755
15 | 1 | 15 | 1 | 60 | 70 | 0.35625 | 0 | 90 | 0 | 3906.25 | 0.475 | 562006.25 | 0.2625 | 70 | 480 | 480 | 15 | 203596.7 | 19448.67 | 20113 | 0.4006 | 0.03826667 | 0.3812333 | 0.03766 | 0.7242 | 0.7489333 | 3217.433 | 4341.333 | 3435.333 | 0.9833464 | 0.406084 | 15 | 1324.153 | 222576.7 | 0.9794342 | 0.5266425 | 202729.375 | 10186.54 | 10186.54 | 0.399296875 | 0.02006346 | 0.399296875 | 0.02006346 | 0.4436498 | 0.4436498 | 2762.967 | 2698.707 | 2762.967 | 229443.4 | 32857.445 | 33281.635 | -0.0263223715 | 176.06525 | 0.0191221378 | 47206.49 | 36580.44 | -0.028808489 | -62.81956 | 0.0220897422 | 48904.64 | -0.04404968 | 767.7012 | 0.0277841337 | 3218.823 | -0.0022173 | 69.115815 | 4373.876 | 0.0008935001 | 3436.817
16 | 1 | 16 | 1 | 60 | 70 | 0.384375 | 0 | 90 | 0 | 4109.375 | 0.3625 | 674053.125 | 0.28125 | 70 | 480 | 480 | 16 | 259496.7 | 10860 | 10742 | 0.32391 | 0.013556 | 0.32482 | 0.01344633 | 0.467 | 0.4619333 | 3768.333 | 3651.667 | 3688.333 | 1.005477 | 0.7714506 | 16 | 1508.028 | 263045.1 | 0.9819308 | 0.6100914 | 261619 | 11583.23 | 11583.23 | 0.3312695 | 0.01466702 | 0.3312695 | 0.01466702 | 0.4545967 | 0.4545967 | 3356.522 | 3033.54 | 3356.522 | 263813.8 | 6676.3445 | 6634.267 | -0.00805170802 | -97.20148 | -0.00142588935 | 14022.87 | 6572.233 | -0.00468058725 | -159.76055 | 0.00241611745 | 13872.82 | -0.0133615725 | -186.7641 | -0.011116724 | 3778.977 | -0.00116689335 | -198.41095 | 3654.648 | 0.000400589 | 3698.751
17 | 1 | 17 | 1 | 60 | 70 | 0.534375 | 0 | 90 | 0 | 7359.375 | 0.4825 | 315503.125 | 0.38125 | 70 | 480 | 480 | 17 | 169083.3 | 55040 | 54786.67 | 0.4259 | 0.1386367 | 0.4272 | 0.1384233 | 0.6786333 | 0.6755333 | 9247.333 | 18536.67 | 8895.667 | 1.002309 | 0.3433631 | 17 | 2482.083 | 114209.3 | 0.9331415 | 0.5274071 | 172023.7 | 29318.38 | 29318.38 | 0.4283945 | 0.07301223 | 0.4283945 | 0.07301223 | 0.4737495 | 0.4737495 | 7682.933 | 7527.188 | 7682.933 | 266709.1 | 114558.95 | 114325.8 | -0.00241884975 | 708.32285 | -0.0547025987 | 150851.1 | 117783.2 | -0.010171268 | 788.648 | -0.0633902277 | 150210 | 0.00596050674 | 1158.669 | -0.0608157788 | 9263.709 | 0.000996602695 | 382.00365 | 18545.94 | 0.0004601459 | 8911.419
18 | 1 | 18 | 1 | 60 | 70 | 0.459375 | 0 | 90 | 0 | 8984.375 | 0.3025 | 136228.125 | 0.23125 | 70 | 480 | 480 | 18 | 66616.67 | 22301 | 21668.67 | 0.2617233 | 0.08761667 | 0.2634833 | 0.08570333 | 0.3458 | 0.336 | 9170.333 | 8580.667 | 8697.667 | 1.014486 | 0.822785 | 18 | 3448.896 | 55321.07 | 0.8252032 | 0.6639223 | 67436.97 | 25439.46 | 25439.46 | 0.2697695 | 0.101766 | 0.2697695 | 0.101766 | 0.3733801 | 0.3733801 | 8152.972 | 7281.898 | 8152.972 | 71558.7 | 9494.33 | 9326.3235 | -0.00320573874 | 96.00332 | -0.00035155215 | 26493.09 | 9718.3625 | -0.00347158297 | 86.125785 | -0.000418787805 | 25745.4 | -0.00825744125 | 341.22625 | -0.0015386532 | 9174.613 | -0.00026855126 | 192.98735 | 8585.273 | 0.0009570411 | 8701.726
19 | 1 | 19 | 1 | 60 | 70 | 0.309375 | 0 | 90 | 0 | 5734.375 | 0.4225 | 494778.125 | 0.33125 | 70 | 480 | 480 | 19 | 157266.7 | 14236.67 | 14042 | 0.3885 | 0.03517 | 0.3908333 | 0.03489667 | 0.6243667 | 0.6158333 | 4165 | 4343.667 | 4031.333 | 1.006908 | 0.5712619 | 19 | 2015.598 | 185832.2 | 0.9660183 | 0.5717949 | 157032.3 | 13067.25 | 13067.25 | 0.3942695 | 0.03280866 | 0.3942695 | 0.03280866 | 0.4165119 | 0.4165119 | 3765.848 | 3564.398 | 3765.848 | 169449 | 15689.29 | 15576.735 | 0.0036112105 | -152.1867 | -0.0011423912 | 24596.49 | 15697.445 | 8.8703e-05 | -255.0236 | -0.0001051588 | 24254.71 | 0.0066890415 | -207.4956 | 6.98891e-05 | 4170.033 | -0.000139068175 | -142.53155 | 4346.456 | -9.87704e-05 | 4036.205
20 | 1 | 20 | 1 | 60 | 70 | 0.496875 | 0 | 90 | 0 | 6546.875 | 0.2725 | 405140.625 | 0.25625 | 70 | 480 | 480 | 20 | 201270 | 20037.67 | 19874 | 0.26233 | 0.02611633 | 0.2624067 | 0.02591067 | 0.3044267 | 0.30194 | 8557.333 | 7724.333 | 8410.333 | 1.004109 | 0.8902927 | 20 | 2572.446 | 161250 | 0.9530392 | 0.6618396 | 204598.1 | 24213.31 | 24213.31 | 0.2644258 | 0.03129365 | 0.2644258 | 0.03129365 | 0.4666902 | 0.4666902 | 7345.81 | 6261.911 | 7345.81 | 205294.3 | 7692.739 | 7645.8315 | 0.0076070375 | 145.8282 | -0.0083361695 | 22364.07 | 6959.1915 | 0.0050871395 | 281.65295 | -0.0112277585 | 22180.79 | 0.0104285035 | 288.0538 | -0.015795805 | 8563.526 | -0.001254722 | 228.291 | 7729.887 | -0.00012087555 | 8416.419
21 | 1 | 21 | 1 | 60 | 70 | 0.346875 | 0 | 90 | 0 | 9796.875 | 0.3925 | 763690.625 | 0.35625 | 70 | 480 | 480 | 21 | 270490 | 24469.67 | 25204.67 | 0.3781667 | 0.03421 | 0.3767333 | 0.03510333 | 0.5173667 | 0.5329 | 7601 | 7809.333 | 8120.333 | 0.9853115 | 0.6843975 | 21 | 3517.729 | 281544.9 | 0.9624777 | 0.5936191 | 271303.8 | 24527.01 | 24527.01 | 0.3799258 | 0.0343469 | 0.3799258 | 0.0343469 | 0.4302799 | 0.4302799 | 7114.894 | 6591.298 | 7114.894 | 286261.8 | 20702.16 | 21084.725 | -0.001630405 | 159.77535 | 0.0119539221 | 35284.73 | 19533.995 | 0.020409828 | 176.09255 | 0.00802460804 | 36360.63 | -0.00034039 | 273.17015 | 0.023583852 | 7604.333 | 0.0019421889 | 164.5398 | 7811.421 | 0.0007354572 | 8123.894
22 | 1 | 22 | 1 | 60 | 70 | 0.421875 | 0 | 90 | 0 | 8171.875 | 0.3325 | 584415.625 | 0.20625 | 70 | 480 | 480 | 22 | 248696.7 | 21643 | 21678.67 | 0.26674 | 0.02321333 | 0.2665633 | 0.023236 | 0.4075 | 0.4081667 | 8345.333 | 7806.333 | 8279 | 0.999177 | 0.816235 | 22 | 3066.37 | 242244.8 | 0.9591923 | 0.630209 | 251274.7 | 24835.4 | 24835.4 | 0.2792383 | 0.02759925 | 0.2792383 | 0.02759925 | 0.4520751 | 0.4520751 | 7351.556 | 6521.386 | 7351.556 | 254012.8 | 9960.132 | 9980.3395 | 0.0006376596 | 159.8935 | 0.00027524535 | 26353.12 | 10997.105 | -0.000565140515 | 115.41055 | 0.00104860942 | 26452.39 | -0.0004965678 | 670.75465 | 0.002993062 | 8362.529 | -0.00203975015 | 377.69975 | 7824.578 | -0.0019975184 | 8296.059
23 | 1 | 23 | 1 | 60 | 70 | 0.571875 | 0 | 90 | 0 | 4921.875 | 0.4525 | 225865.625 | 0.30625 | 70 | 480 | 480 | 23 | 128840 | 32304.33 | 33320.67 | 0.3644667 | 0.09138 | 0.3592667 | 0.09291333 | 0.5298667 | 0.5465333 | 7000.333 | 10417.33 | 7316.667 | 0.984631 | 0.6078394 | 23 | 1694.277 | 86455.74 | 0.9373566 | 0.5523274 | 131274.1 | 21982.2 | 21982.2 | 0.3688633 | 0.06176717 | 0.3688633 | 0.06176717 | 0.4938251 | 0.4938251 | 5834.031 | 5529.696 | 5834.031 | 150581.6 | 29804.22 | 30281.55 | 0.00218754345 | -27.188125 | 0.0100498109 | 51380.64 | 30834.87 | 0.0028398755 | 297.23475 | 0.0115393574 | 53007.13 | -0.00152043855 | -389.8686 | 0.0163164359 | 7004.698 | 6.4249765e-06 | -178.7492 | 10428.41 | 0.0004215947 | 7321.228
24 | 1 | 24 | 1 | 60 | 70 | 0.553125 | 0 | 90 | 0 | 4515.625 | 0.2875 | 449959.375 | 0.36875 | 70 | 480 | 480 | 24 | 248863.3 | 17188.33 | 17854.33 | 0.3425667 | 0.02365967 | 0.3440333 | 0.02468133 | 0.30306 | 0.3148 | 7190.333 | 6776.333 | 7394.667 | 0.9811718 | 0.8828757 | 24 | 1753.641 | 164368.7 | 0.9704855 | 0.6528663 | 250901.7 | 20215.01 | 20215.01 | 0.3324414 | 0.02678462 | 0.3324414 | 0.02678462 | 0.5152858 | 0.5152858 | 5894.945 | 4977.666 | 5894.945 | 254986 | 8777.851 | 9056.593 | 0.0028468015 | 11.77415 | -0.00526467202 | 19304.93 | 6292.1785 | 0.0040420395 | 106.16065 | -0.00125997435 | 20059.84 | 0.0054615005 | -74.27929 | -0.013170837 | 7190.369 | 0.00346791705 | -16.25807 | 6777.575 | -0.0030672285 | 7394.703
25 | 1 | 25 | 1 | 60 | 70 | 0.403125 | 0 | 90 | 0 | 7765.625 | 0.4075 | 91409.375 | 0.26875 | 70 | 480 | 480 | 25 | 37836.67 | 17443 | 17458.67 | 0.3508667 | 0.16174 | 0.3506333 | 0.16178 | 0.4947 | 0.4951333 | 5658 | 5606 | 5602 | 0.9995511 | 0.5854235 | 25 | 2758.659 | 36023.4 | 0.7821513 | 0.6103712 | 41484.51 | 18493.92 | 18493.92 | 0.3515664 | 0.1567294 | 0.3515664 | 0.1567294 | 0.3630352 | 0.3630352 | 5674.7 | 5357.233 | 5674.7 | 51871.15 | 16178.245 | 16070.385 | 0.005005486 | 6.480331 | 0.00075103002 | 29834.61 | 17052.98 | 0.0060410733 | 184.49155 | 0.00044441291 | 29377.66 | 0.005510158 | -157.0207 | 0.00074088384 | 6168.068 | -0.0007049264 | 20.14602 | 6194.317 | 6.53085e-05 | 5962.066
26 | 1 | 26 | 1 | 60 | 70 | 0.328125 | 0 | 90 | 0 | 9390.625 | 0.3475 | 270684.375 | 0.31875 | 70 | 480 | 480 | 26 | 93446.67 | 19773.33 | 19213.33 | 0.3353 | 0.07095333 | 0.3363333 | 0.06915 | 0.4389667 | 0.4265333 | 7168 | 6618.333 | 6911 | 1.014469 | 0.7453604 | 26 | 3484.462 | 102629.1 | 0.9026763 | 0.6298667 | 95127.64 | 21246.46 | 21246.46 | 0.3380664 | 0.07550607 | 0.3380664 | 0.07550607 | 0.381231 | 0.381231 | 6565.551 | 6027.494 | 6565.551 | 101897.9 | 12701.535 | 12465.09 | -0.0041409455 | -65.44129 | 0.00621355025 | 25912.17 | 11931.815 | -0.0070975564 | -64.725505 | 0.005975615 | 25166.97 | -0.00228762545 | -141.35815 | 0.0126847296 | 7171.372 | 0.0006597665 | -152.70175 | 6619.128 | -0.0005304067 | 6914.252
27 | 1 | 27 | 1 | 60 | 70 | 0.478125 | 0 | 90 | 0 | 6140.625 | 0.4675 | 629234.375 | 0.21875 | 70 | 480 | 480 | 27 | 296226.7 | 35130 | 34606.67 | 0.3374333 | 0.04002 | 0.3445667 | 0.04025667 | 0.6923 | 0.682 | 6623 | 10696.33 | 6739.667 | 1.007533 | 0.4816673 | 27 | 2092.206 | 258147.4 | 0.9712838 | 0.5343215 | 304057.3 | 22113.27 | 22113.27 | 0.3485664 | 0.0253503 | 0.3485664 | 0.0253503 | 0.4868936 | 0.4868936 | 5809.429 | 5601.736 | 5809.429 | 324630.4 | 41757.33 | 41538.395 | 0.0350613182 | -78.60056 | 0.0755657795 | 71993.89 | 50691.925 | 0.0441151958 | -876.05775 | 0.0903034675 | 70899.11 | 0.0621661355 | 483.07215 | 0.125808054 | 6623.464 | 0.002259478 | -55.89569 | 10741.37 | 0.00136301095 | 6740.138
28 | 1 | 28 | 1 | 60 | 70 | 0.365625 | 0 | 90 | 0 | 5328.125 | 0.3175 | 181046.875 | 0.39375 | 70 | 480 | 480 | 28 | 68156.67 | 12051.67 | 12637 | 0.3523 | 0.06229333 | 0.3556333 | 0.06593667 | 0.3554 | 0.3726667 | 4585.667 | 4162 | 4829.333 | 0.9765661 | 0.8056472 | 28 | 2022.059 | 64949.55 | 0.9166191 | 0.6451036 | 69575.29 | 13385.42 | 13385.42 | 0.3453789 | 0.06644662 | 0.3453789 | 0.06644662 | 0.398347 | 0.398347 | 4138.496 | 3725.015 | 4138.496 | 73397.47 | 7253.002 | 7550.6945 | 0.00086496025 | 121.976 | 0.003590254 | 14608.28 | 5923.3525 | 0.0008225845 | 16.974075 | 0.00533471892 | 15361.7 | -0.0023683095 | 291.6974 | 0.00560804545 | 4586.86 | -0.00014713145 | 75.93533 | 4168.281 | -1.8258607e-05 | 4830.59
29 | 1 | 29 | 1 | 60 | 70 | 0.515625 | 0 | 90 | 0 | 8578.125 | 0.4375 | 539596.875 | 0.29375 | 70 | 480 | 480 | 29 | 280883.3 | 42370 | 40690 | 0.3506333 | 0.05289333 | 0.3575333 | 0.05179333 | 0.5860667 | 0.5628333 | 11376 | 15083.33 | 10595.33 | 1.020435 | 0.6117905 | 29 | 2983.696 | 208539.9 | 0.9537778 | 0.5619145 | 282384.7 | 33481.2 | 33481.2 | 0.3633789 | 0.04308436 | 0.3633789 | 0.04308436 | 0.4954879 | 0.4954879 | 8976.885 | 8408.239 | 8976.885 | 307677.9 | 38215.355 | 37467.72 | 0.0014672485 | 263.76855 | 0.00834323 | 67978.06 | 40215.645 | 0.0011326415 | -270.97585 | 0.0070520584 | 65369.93 | 0.0079986 | 1191.1815 | 0.00469572665 | 11380.87 | 0.003234291 | 227.12565 | 15128.36 | -0.00189496515 | 10599.87
30 | 1 | 30 | 1 | 60 | 70 | 0.590625 | 0 | 90 | 0 | 6953.125 | 0.2575 | 718871.875 | 0.34375 | 70 | 480 | 480 | 30 | 422966.7 | 29766 | 31334.67 | 0.3200033 | 0.02252067 | 0.32167 | 0.02383133 | 0.2540833 | 0.2674767 | 12903 | 11853.67 | 13752.67 | 0.9746477 | 0.9132908 | 30 | 2764.662 | 267487.2 | 0.9715338 | 0.6667797 | 427430.1 | 35037.84 | 35037.84 | 0.3084414 | 0.02528395 | 0.3084414 | 0.02528395 | 0.5238537 | 0.5238537 | 10354.82 | 8555.383 | 10354.82 | 431649.4 | 13233.585 | 13827.185 | 0.0075072205 | -46.492055 | 0.0022369655 | 32342.88 | 8964.377 | 0.006245295 | 90.722115 | 0.0023841 | 34066.67 | 0.004884779 | -225.7426 | 0.000667584 | 12903 | 0.00404753405 | 1.403134 | 11855.91 | -0.0004262605 | 13752.67
31 | 1 | 31 | 1 | 60 | 70 | 0.440625 | 0 | 90 | 0 | 3703.125 | 0.3775 | 360321.875 | 0.24375 | 70 | 480 | 480 | 31 | 156870 | 11781.67 | 11610 | 0.3069033 | 0.02304967 | 0.30877 | 0.022852 | 0.4678333 | 0.461 | 3895.333 | 3968.667 | 3844.667 | 1.007366 | 0.7636369 | 31 | 1344.147 | 144853 | 0.9697892 | 0.6021202 | 160838.3 | 11992.45 | 11992.45 | 0.3185664 | 0.023753 | 0.3185664 | 0.023753 | 0.4780545 | 0.4780545 | 3393.125 | 3065.383 | 3393.125 | 161121.2 | 6931.428 | 6879.1395 | 0.00049200145 | -45.483005 | -0.00172320719 | 15319.65 | 7221.824 | 0.0023245323 | -24.554715 | -0.0004701465 | 15102.79 | 0.00035059965 | -164.0917 | -0.001344217 | 3896.719 | -6.831585e-05 | -73.003305 | 3970.695 | -0.000107721335 | 3846.034
32 | 1 | 32 | 1 | 60 | 70 | 0.5109375 | 0 | 90 | 0 | 3804.6875 | 0.31375 | 505982.8125 | 0.315625 | 70 | 480 | 480 | 32 | 235133.3 | 12102.67 | 11556.33 | 0.3148833 | 0.01620733 | 0.3148267 | 0.01547333 | 0.368 | 0.3513667 | 4920.333 | 4349 | 4563.333 | 1.023365 | 0.8571365 | 32 | 1448.026 | 192297.5 | 0.977776 | 0.6384445 | 260386.3 | 15199.7 | 15199.7 | 0.314708 | 0.01837066 | 0.314708 | 0.01837066 | 0.5076551 | 0.5076551 | 4382.561 | 3771.058 | 4382.561 | 259554.5 | 6664.3235 | 6526.9695 | -0.0118518213 | 242.80645 | -0.009564193 | 15513.08 | 5647.114 | -0.0083834235 | 370.76095 | -0.0091504095 | 15077.95 | -0.0311538086 | 398.48905 | -0.0201010022 | 5377.439 | -0.00069227405 | 289.12885 | 5008.527 | -0.000146455395 | 5190.546
33 | 1 | 33 | 1 | 60 | 70 | 0.3609375 | 0 | 90 | 0 | 7054.6875 | 0.43375 | 147432.8125 | 0.215625 | 70 | 480 | 480 | 33 | 57443.33 | 19661 | 20214 | 0.3511667 | 0.1201933 | 0.3389667 | 0.11928 | 0.5531333 | 0.5687 | 5451 | 5654.667 | 5718 | 0.9862265 | 0.5564538 | 33 | 2460.222 | 60640.75 | 0.8689874 | 0.5764108 | 57722.42 | 16726.3 | 16726.3 | 0.3550205 | 0.1028748 | 0.3550205 | 0.1028748 | 0.3926164 | 0.3926164 | 4914.463 | 4684.628 | 4914.463 | 70758.65 | 19218.105 | 19374.405 | -0.0029803761 | 63.73076 | 0.00037094423 | 33904.53 | 21569.66 | -0.00307338686 | -51.08042 | 0.00074250287 | 34825.32 | -0.00597639595 | 426.791 | 0.00152973179 | 5452.195 | 7.384667e-05 | 82.658635 | 5664.808 | -2.416815e-06 | 5719.253
34 | 1 | 34 | 1 | 60 | 70 | 0.4359375 | 0 | 90 | 0 | 8679.6875 | 0.25375 | 326707.8125 | 0.365625 | 70 | 480 | 480 | 34 | 145290 | 21840.33 | 21535.33 | 0.31796 | 0.04779667 | 0.3169167 | 0.04697333 | 0.29362 | 0.28952 | 9411.333 | 8354 | 9308 | 1.007056 | 0.876136 | 34 | 3461.491 | 119618.4 | 0.9243198 | 0.674686 | 147320.1 | 26253.18 | 26253.18 | 0.3025205 | 0.05391067 | 0.3025205 | 0.05391067 | 0.4130462 | 0.4130462 | 8300.624 | 7188.349 | 8300.624 | 151734.9 | 10214.38 | 10087.76 | 0.0014557995 | -115.4789 | -0.0016713975 | 24557.6 | 7591.634 | 0.00310060915 | -75.63052 | 0.00231115255 | 24213.16 | -0.0003045965 | -238.6704 | 0.0002195072 | 9413.81 | -0.00030018265 | -151.86315 | 8356.354 | -0.00054675155 | 9310.45
35 | 1 | 35 | 1 | 60 | 70 | 0.5859375 | 0 | 90 | 0 | 5429.6875 | 0.37375 | 685257.8125 | 0.265625 | 70 | 480 | 480 | 35 | 394466.7 | 27458 | 27218.67 | 0.3007867 | 0.02093667 | 0.3013333 | 0.02079167 | 0.4009333 | 0.3974333 | 9096.667 | 10220.67 | 8971.667 | 1.004387 | 0.8230783 | 35 | 1976.228 | 270719.1 | 0.9766001 | 0.6037125 | 403766.5 | 27219.35 | 27219.35 | 0.3103955 | 0.02092487 | 0.3103955 | 0.02092487 | 0.5473318 | 0.5473318 | 7377.479 | 6497.307 | 7377.479 | 402892 | 14027.02 | 13959.385 | -0.0022159975 | -108.9574 | 0.007546547 | 33155.77 | 13453.71 | 0.01125637 | 218.1781 | 0.0082180095 | 32899.94 | 0.0026167108 | -630.6888 | -0.009405204 | 9098.806 | 0.011196536 | -138.56345 | 10240.95 | 0.0083482025 | 8973.777
36 | 1 | 36 | 1 | 60 | 70 | 0.3984375 | 0 | 90 | 0 | 6242.1875 | 0.28375 | 237070.3125 | 0.340625 | 70 | 480 | 480 | 36 | 97003.33 | 14905.33 | 14369.67 | 0.3140367 | 0.04825333 | 0.3123967 | 0.04627667 | 0.3356667 | 0.3236167 | 6155.333 | 5412 | 5869.333 | 1.018468 | 0.8520061 | 36 | 2431.232 | 88417.83 | 0.9249601 | 0.6605574 | 98212.77 | 17171.54 | 17171.54 | 0.3064111 | 0.053573 | 0.3064111 | 0.053573 | 0.4059831 | 0.4059831 | 5375.091 | 4738.373 | 5375.091 | 101485.3 | 7262.686 | 7046.4085 | 0.00281811325 | 11.244285 | -0.000150703225 | 17244.71 | 5913.171 | 0.0015623729 | 132.2945 | -0.000727121525 | 16611.93 | 0.00403696375 | -99.39724 | -0.00023138322 | 6155.479 | 0.00021537625 | 29.24515 | 5414.452 | -3.458225e-05 | 5869.472
37 | 1 | 37 | 1 | 60 | 70 | 0.5484375 | 0 | 90 | 0 | 9492.1875 | 0.40375 | 595620.3125 | 0.240625 | 70 | 480 | 480 | 37 | 324200 | 43930 | 43473.33 | 0.30115 | 0.04080667 | 0.30256 | 0.04057333 | 0.4814667 | 0.4764667 | 13547.67 | 15662.67 | 13338.67 | 1.005239 | 0.734267 | 37 | 3381.011 | 240048.5 | 0.9536669 | 0.5866183 | 330946.8 | 40718.26 | 40718.26 | 0.3142861 | 0.0386684 | 0.3142861 | 0.0386684 | 0.5091864 | 0.5091864 | 11104.99 | 10086.9 | 11104.99 | 340241 | 26644.645 | 26496.535 | -0.00455387955 | 36.242665 | -0.00515239905 | 59159.08 | 29181.915 | -0.0070617095 | 1011.9375 | -0.006579881 | 58525.6 | -0.0025028555 | -857.15015 | -0.0098825035 | 13548.21 | -0.00044972645 | -85.086795 | 15721.66 | -0.0006289819 | 13339.2
38 | 1 | 38 | 1 | 60 | 70 | 0.4734375 | 0 | 90 | 0 | 7867.1875 | 0.34375 | 774895.3125 | 0.390625 | 70 | 480 | 480 | 38 | 364500 | 25206.67 | 24948.33 | 0.3709333 | 0.02565067 | 0.3705667 | 0.025363 | 0.4101 | 0.4059 | 9184.667 | 9090 | 9339.333 | 1.005164 | 0.8069106 | 38 | 2927.326 | 278614 | 0.9701484 | 0.6230502 | 371007.1 | 27916.01 | 27916.01 | 0.3659424 | 0.02753493 | 0.3659424 | 0.02753493 | 0.4906505 | 0.4906505 | 7987.231 | 7044.869 | 7987.231 | 376530.4 | 16290.825 | 16158.22 | -0.0074827795 | -100.559 | 0.0082644054 | 30967.61 | 12963.67 | 0.0024876095 | -454.8126 | 0.0046847345 | 30628.45 | -0.00014825 | 197.589 | 0.004842402 | 9185.309 | 0.0132447325 | -77.433225 | 9102.653 | -0.005207313 | 9339.986
39 | 1 | 39 | 1 | 60 | 70 | 0.3234375 | 0 | 90 | 0 | 4617.1875 | 0.46375 | 416345.3125 | 0.290625 | 70 | 480 | 480 | 39 | 137150 | 14786.67 | 14479 | 0.3969 | 0.04279 | 0.4078333 | 0.04305667 | 0.7495667 | 0.7339667 | 3416 | 3944.333 | 3275.533 | 1.010569 | 0.3896825 | 39 | 1577.178 | 161296 | 0.9674525 | 0.5383581 | 137785.5 | 10925.39 | 10925.39 | 0.4077549 | 0.03233199 | 0.4077549 | 0.03233199 | 0.4252301 | 0.4252301 | 3042.378 | 2952.073 | 3042.378 | 158324.2 | 26418.635 | 26208.545 | -0.0067343395 | -26.65694 | 0.0156454006 | 37279.99 | 28497.065 | 5.5099e-05 | 56.61907 | 0.0176332769 | 36530.77 | -0.0035701655 | -151.75735 | 0.0241724781 | 3418.345 | 0.00049027925 | -87.66538 | 3947 | -0.0001036878 | 3277.782
40 | 1 | 40 | 1 | 60 | 70 | 0.3421875 | 0 | 90 | 0 | 5023.4375 | 0.26875 | 640439.0625 | 0.228125 | 70 | 480 | 480 | 40 | 217076.7 | 11333.67 | 10159 | 0.24818 | 0.01295767 | 0.25176 | 0.011782 | 0.3339333 | 0.2993233 | 4825 | 3795.333 | 4127.333 | 1.056233 | 0.891911 | 40 | 1979.68 | 260738.5 | 0.9768322 | 0.6607154 | 222454.7 | 12590.05 | 12590.05 | 0.2548486 | 0.01442342 | 0.2548486 | 0.01442342 | 0.3948706 | 0.3948706 | 3992.48 | 3517.283 | 3992.48 | 219057.1 | 4112.8625 | 3812.123 | 0.00586333375 | -43.60698 | 0.0045961354 | 12674.66 | 3842.6005 | 0.0054872445 | -140.2331 | 0.0024650965 | 11354.21 | 0.0172625875 | -51.228835 | 0.017635823 | 4829.836 | 0.0008533646 | -141.35715 | 3796.892 | -0.00051861145 | 4131.47
41 | 1 | 41 | 1 | 60 | 70 | 0.4921875 | 0 | 90 | 0 | 8273.4375 | 0.38875 | 281889.0625 | 0.328125 | 70 | 480 | 480 | 41 | 141960 | 29138 | 28963 | 0.3539 | 0.07264 | 0.3542333 | 0.07227333 | 0.4588667 | 0.4561 | 9456 | 10125 | 9318.333 | 1.003017 | 0.7159297 | 41 | 2978.735 | 106122.9 | 0.916832 | 0.6024821 | 142943.6 | 28684.03 | 28684.03 | 0.3589111 | 0.07202153 | 0.3589111 | 0.07202153 | 0.4644948 | 0.4644948 | 8163.216 | 7434.988 | 8163.216 | 156794.5 | 20987.535 | 20911.17 | 0.005388334 | 250.19815 | -0.0046370437 | 39668.24 | 19618.555 | 0.00301017225 | 328.5716 | -0.00626581835 | 39434.27 | 0.008772758 | 440.3767 | -0.00675381265 | 9461.368 | 0.000489853 | 223.72665 | 10130.32 | 0.00045025045 | 9323.624
42 | 1 | 42 | 1 | 60 | 70 | 0.5671875 | 0 | 90 | 0 | 9898.4375 | 0.32875 | 102614.0625 | 0.278125 | 70 | 480 | 480 | 42 | 61870 | 29699.67 | 30385 | 0.2959367 | 0.14206 | 0.2949967 | 0.1448767 | 0.3292167 | 0.3368 | 11379.67 | 11191 | 11684.33 | 0.9886582 | 0.7761122 | 42 | 3724.718 | 40142.42 | 0.7574129 | 0.6621183 | 62485.58 | 32263.19 | 32263.19 | 0.3000361 | 0.1549177 | 0.3000361 | 0.1549177 | 0.3603496 | 0.3603496 | 10353.9 | 9375.022 | 10353.9 | 70878.87 | 15126.585 | 15364.06 | 0.00167536301 | -32.33752 | 0.00132638875 | 36632.42 | 14527.83 | 0.00340493015 | 83.945735 | 0.00143865344 | 37508.08 | 0.0018171038 | -203.1823 | 0.00079004506 | 11380.79 | 9.2690025e-05 | -114.71935 | 11192.95 | -8.221178e-06 | 11685.49
43 | 1 | 43 | 1 | 60 | 70 | 0.4171875 | 0 | 90 | 0 | 6648.4375 | 0.44875 | 461164.0625 | 0.378125 | 70 | 480 | 480 | 43 | 190823.3 | 25928 | 25258 | 0.4151333 | 0.05640667 | 0.4184333 | 0.05538667 | 0.6404333 | 0.6238667 | 6077.667 | 7442 | 5837.667 | 1.013176 | 0.5244135 | 43 | 2294.543 | 167315.8 | 0.9579622 | 0.5527047 | 196266.7 | 19925.92 | 19925.92 | 0.4192861 | 0.04256792 | 0.4192861 | 0.04256792 | 0.462727 | 0.462727 | 5429.887 | 5174.344 | 5429.887 | 218493.8 | 33430.895 | 32960.825 | -0.0132892905 | 42.168475 | 0.0219306645 | 48302.55 | 31972.675 | -0.017687617 | -219.1767 | 0.0199915438 | 47051.24 | -0.017479969 | 331.3992 | 0.0270254904 | 6078.081 | 0.0009809116 | 49.19976 | 7451.765 | -0.00108160151 | 5838.065
44 | 1 | 44 | 1 | 60 | 70 | 0.5296875 | 0 | 90 | 0 | 5835.9375 | 0.35875 | 371526.5625 | 0.203125 | 70 | 480 | 480 | 44 | 197726.7 | 22521.67 | 22057.67 | 0.2596033 | 0.02956967 | 0.2618633 | 0.02921267 | 0.4194 | 0.4107667 | 8317.667 | 8514.333 | 7977 | 1.010463 | 0.806037 | 44 | 2147.539 | 154400.6 | 0.9543114 | 0.615559 | 199537.7 | 23732.26 | 23732.26 | 0.2763174 | 0.03286415 | 0.2763174 | 0.03286415 | 0.5012025 | 0.5012025 | 6711.122 | 5925.939 | 6711.122 | 203051.3 | 10269.445 | 10158.435 | 0.0052606777 | 198.05445 | -0.0070441955 | 27750.69 | 11717.98 | 0.00527524085 | 444.79245 | -0.009455025 | 27191.4 | 0.0190388952 | 553.2718 | -0.019885529 | 8335.148 | 0.00139373825 | 373.82325 | 8527.486 | 7.598415e-05 | 7993.766
45 | 1 | 45 | 1 | 60 | 70 | 0.3796875 | 0 | 90 | 0 | 9085.9375 | 0.47875 | 730076.5625 | 0.303125 | 70 | 480 | 480 | 45 | 275763.3 | 40260 | 40373.33 | 0.4107667 | 0.05997 | 0.4089333 | 0.05987 | 0.7692 | 0.7714 | 7106.333 | 11287 | 7301.667 | 0.9985955 | 0.3196874 | 45 | 3072.168 | 280125.3 | 0.9635712 | 0.5256437 | 282837.1 | 24811.75 | 24811.75 | 0.4120674 | 0.03614842 | 0.4120674 | 0.03614842 | 0.4447441 | 0.4447441 | 6703.241 | 6565.734 | 6703.241 | 350770.3 | 91467.465 | 91547.11 | -0.0204573175 | 191.45915 | -0.0561640812 | 122896.1 | 100239.35 | -0.0234955489 | 706.9293 | -0.056409667 | 123178.8 | -0.0201074928 | -30.95212 | -0.0732193687 | 7107.286 | -0.000989339405 | 83.412215 | 11300.01 | 2.18506e-05 | 7302.646
46 | 1 | 46 | 1 | 60 | 70 | 0.3046875 | 0 | 90 | 0 | 7460.9375 | 0.29875 | 550801.5625 | 0.253125 | 70 | 480 | 480 | 46 | 169413.3 | 15031.33 | 14503 | 0.2798433 | 0.02482933 | 0.2814433 | 0.02409367 | 0.3623667 | 0.3496333 | 5814 | 5064.667 | 5467.667 | 1.018052 | 0.8546887 | 46 | 2872.353 | 219771.2 | 0.9604351 | 0.6481532 | 173010 | 16720.54 | 16720.54 | 0.2848486 | 0.02752917 | 0.2848486 | 0.02752917 | 0.3759489 | 0.3759489 | 5297.325 | 4772.121 | 5297.325 | 173104.9 | 6656.455 | 6498.428 | 0.00046856 | -89.26575 | 0.00018517495 | 17479.38 | 6272.8065 | 0.001667652 | -243.73895 | 0.0005015049 | 16853.23 | 0.00338853355 | -109.9525 | -0.001403705 | 5817.908 | -0.002481407 | -146.22825 | 5068.101 | 0.00068601635 | 5471.342
47 | 1 | 47 | 1 | 60 | 70 | 0.4546875 | 0 | 90 | 0 | 4210.9375 | 0.41875 | 192251.5625 | 0.353125 | 70 | 480 | 480 | 47 | 81343.33 | 13716.67 | 13342 | 0.3861 | 0.06510667 | 0.3886 | 0.06373667 | 0.5583 | 0.5430667 | 4128.333 | 4574 | 3815.333 | 1.013944 | 0.6194204 | 47 | 1484.031 | 71039.84 | 0.9370479 | 0.5788775 | 89710.66 | 13588.96 | 13588.96 | 0.3889111 | 0.05891049 | 0.3889111 | 0.05891049 | 0.4662707 | 0.4662707 | 3779.23 | 3515.827 | 3779.23 | 100201.4 | 14192.15 | 14001.545 | -0.00498559182 | 132.52005 | -2.38831e-05 | 23396.58 | 13535.15 | -0.0054537554 | 38.40586 | -0.0011755803 | 22852.55 | -0.00590061591 | 339.62105 | -0.00105724515 | 4525.662 | -0.000177405 | 112.2446 | 5214.105 | 0.00014582825 | 4206.784
48 | 1 | 48 | 1 | 60 | 70 | 0.5953125 | 0 | 90 | 0 | 4007.8125 | 0.30625 | 259479.6875 | 0.396875 | 70 | 480 | 480 | 48 | 153296.7 | 17684 | 18512.67 | 0.3703333 | 0.04272 | 0.3721667 | 0.04494333 | 0.30014 | 0.31421 | 6900.667 | 6773 | 7326.667 | 0.9773626 | 0.8631547 | 48 | 1534.091 | 92878.64 | 0.9550518 | 0.6455918 | 156093.4 | 19852.16 | 19852.16 | 0.3602002 | 0.04581072 | 0.3602002 | 0.04581072 | 0.5238913 | 0.5238913 | 5701.612 | 4847.233 | 5701.612 | 160851.7 | 9982.701 | 10366.67 | 0.0045841088 | -35.733855 | 0.00378837875 | 20145.2 | 6777.552 | -0.002287746 | 41.58707 | -0.000549074119 | 21110.91 | 0.0080102895 | -131.4443 | 0.0051665559 | 6900.67 | 0.0003243813 | -4.750811 | 6774.209 | 0.00024246935 | 7326.67
49 | 1 | 49 | 1 | 60 | 70 | 0.4453125 | 0 | 90 | 0 | 7257.8125 | 0.42625 | 618029.6875 | 0.296875 | 70 | 480 | 480 | 49 | 276580 | 27162.33 | 26154 | 0.3576667 | 0.03512333 | 0.3641 | 0.03443 | 0.5925333 | 0.5705333 | 7563.333 | 8969.333 | 7273.333 | 1.019094 | 0.6222492 | 49 | 2544.369 | 238276.5 | 0.9655781 | 0.568923 | 279242.2 | 23682.31 | 23682.31 | 0.3686377 | 0.03126388 | 0.3686377 | 0.03126388 | 0.4796276 | 0.4796276 | 6476.66 | 6043.704 | 6476.66 | 294237.3 | 24698.45 | 24244.135 | 0.0034369135 | 367.856 | -0.0070426665 | 43126.83 | 25482.67 | 0.002354649 | 446.12345 | -0.004896798 | 41576.35 | 0.0058508297 | 809.54135 | -0.0071865185 | 7582.81 | -0.00141605315 | 376.8597 | 8985.214 | -0.00169883375 | 7292.063
50 | 1 | 50 | 1 | 60 | 70 | 0.3703125 | 0 | 90 | 0 | 8882.8125 | 0.36625 | 438754.6875 | 0.346875 | 70 | 480 | 480 | 50 | 167750 | 21631.33 | 21876 | 0.3576667 | 0.04612 | 0.3574 | 0.04661 | 0.4626333 | 0.4678667 | 7371.667 | 7420 | 7562 | 0.9943921 | 0.7349713 | 50 | 3250.801 | 162878.8 | 0.941627 | 0.6133958 | 168069.7 | 23149.91 | 23149.91 | 0.3590752 | 0.04945897 | 0.3590752 | 0.04945897 | 0.4263029 | 0.4263029 | 6842.033 | 6247.931 | 6842.033 | 178839 | 15451.685 | 15563.58 | -0.00240599006 | 102.77255 | -0.00375464557 | 28950.39 | 14261.945 | -0.00036166765 | 260.23185 | -0.0019241744 | 29273.64 | 0.00193959787 | 36.436125 | -0.00310358191 | 7372.56 | 0.000246747335 | 82.187785 | 7422.718 | -0.00022062977 | 7562.916
51 | 1 | 51 | 1 | 60 | 70 | 0.5203125 | 0 | 90 | 0 | 5632.8125 | 0.48625 | 80204.6875 | 0.246875 | 70 | 480 | 480 | 51 | 44206.67 | 27718 | 27618.33 | 0.3593333 | 0.22531 | 0.3687 | 0.2303467 | 0.6258333 | 0.6235667 | 5974 | 9266.667 | 5685.667 | 1.001803 | 0.3402594 | 51 | 1894.975 | 32162.28 | 0.8152577 | 0.5420531 | 44433.49 | 18081.56 | 18081.56 | 0.3617002 | 0.1471886 | 0.3617002 | 0.1471886 | 0.3885847 | 0.3885847 | 5154.93 | 5087.179 | 5154.93 | 79219.65 | 48003.785 | 48177.545 | -0.00101631775 | -63.32764 | -0.00052634 | 74560.34 | 57523.53 | -0.00010853965 | -401.20435 | -0.000102561285 | 74612.73 | -0.0017359195 | 382.09755 | -0.00107102717 | 5975.192 | 3.925124e-05 | 82.325155 | 9284.729 | 6.1366215e-05 | 5686.801
52 | 1 | 52 | 1 | 60 | 70 | 0.3328125 | 0 | 90 | 0 | 6445.3125 | 0.33625 | 707667.1875 | 0.371875 | 70 | 480 | 480 | 52 | 240460 | 15580.67 | 14109 | 0.3535333 | 0.022907 | 0.35 | 0.02053533 | 0.4353333 | 0.3942333 | 5843.667 | 4804 | 5010.667 | 1.05086 | 0.8067699 | 52 | 2411.717 | 257919.7 | 0.9731653 | 0.6268741 | 239820.7 | 15707.82 | 15707.82 | 0.3481064 | 0.02280034 | 0.3481064 | 0.02280034 | 0.4134939 | 0.4134939 | 4751.58 | 4298.831 | 4751.58 | 246901.9 | 9495.927 | 8813.5305 | 0.005275379 | -94.2272 | 0.007733873 | 19181.25 | 7756.065 | -0.0028042235 | -191.78705 | 0.0081355025 | 17347.41 | 0.001488453 | -61.41585 | 0.0189639945 | 5849.335 | -0.00110891805 | -168.61455 | 4805.936 | -0.00050907045 | 5015.527
53 | 1 | 53 | 1 | 60 | 70 | 0.4828125 | 0 | 90 | 0 | 9695.3125 | 0.45625 | 349117.1875 | 0.271875 | 70 | 480 | 480 | 53 | 171740 | 44410 | 43953.33 | 0.3586667 | 0.09275 | 0.3622 | 0.09269667 | 0.6193333 | 0.6129333 | 10598.67 | 14985 | 10208.67 | 1.005182 | 0.5123671 | 53 | 3328.863 | 137245.1 | 0.921071 | 0.5513816 | 173572.4 | 32988.59 | 32988.59 | 0.3672314 | 0.06979477 | 0.3672314 | 0.06979477 | 0.4577149 | 0.4577149 | 8999.026 | 8611.277 | 8999.026 | 207963.6 | 50359.805 | 50160.845 | 0.00473473436 | 480.3631 | 0.0241888265 | 83819.14 | 56073.345 | 0.00360805412 | 892.45585 | 0.0281626843 | 83006.99 | 0.00692953003 | 1066.681 | 0.0413542837 | 10634.17 | 0.000821185465 | 603.0649 | 14999.65 | -0.00160524015 | 10242.87
54 | 1 | 54 | 1 | 60 | 70 | 0.5578125 | 0 | 90 | 0 | 8070.3125 | 0.27625 | 169842.1875 | 0.321875 | 70 | 480 | 480 | 54 | 96813.33 | 26000.33 | 26712.33 | 0.3068433 | 0.08240667 | 0.3075333 | 0.08485333 | 0.2948167 | 0.30289 | 10897.67 | 10251.67 | 11130.33 | 0.9865828 | 0.8439697 | 54 | 3161.729 | 64242.91 | 0.8698216 | 0.6715769 | 98308.69 | 30888.93 | 30888.93 | 0.3017002 | 0.09479524 | 0.3017002 | 0.09479524 | 0.4269754 | 0.4269754 | 9625.39 | 8330.569 | 9625.39 | 104468.4 | 12322.74 | 12596.835 | -0.000268322 | 8.3246155 | -0.00037350585 | 30004.41 | 10132.435 | -0.00243140615 | 108.3549 | 0.0019476585 | 30851.17 | 0.00054821815 | -82.64049 | 0.001291518 | 10897.68 | -0.0005239868 | -10.205925 | 10252.58 | 0.000695776375 | 11130.34
55 | 1 | 55 | 1 | 60 | 70 | 0.4078125 | 0 | 90 | 0 | 4820.3125 | 0.39625 | 528392.1875 | 0.221875 | 70 | 480 | 480 | 55 | 217033.3 | 15182.33 | 14693.67 | 0.3091867 | 0.021629 | 0.3156267 | 0.021369 | 0.5198333 | 0.5031 | 4650.667 | 4820 | 4461 | 1.016492 | 0.7181708 | 55 | 1726.164 | 216221.9 | 0.9731226 | 0.589227 | 218339.5 | 14335.13 | 14335.13 | 0.3251377 | 0.02134699 | 0.3251377 | 0.02134699 | 0.46624 | 0.46624 | 4040.717 | 3708.997 | 4040.717 | 223168.4 | 9892.943 | 9746.6305 | 0.0014853515 | 13.1436 | -0.00049760605 | 21000.43 | 10771.205 | 0.00038740955 | -114.7765 | -0.00026722075 | 20329.38 | 0.0056551405 | 175.0549 | -0.002590752 | 4651.009 | 0.0014274707 | 39.100805 | 4824.324 | -0.0007148623 | 4461.329
56 | 1 | 56 | 1 | 60 | 70 | 0.4265625 | 0 | 90 | 0 | 4414.0625 | 0.35125 | 125023.4375 | 0.259375 | 70 | 480 | 480 | 56 | 54760 | 11299.33 | 11321.67 | 0.3047033 | 0.06287333 | 0.3045167 | 0.06296 | 0.4262667 | 0.4271 | 4186 | 4023 | 4162.667 | 0.9990129 | 0.7632569 | 56 | 1633.326 | 49637.1 | 0.9010681 | 0.6273238 | 55861.5 | 12681.57 | 12681.57 | 0.3120596 | 0.07084315 | 0.3120596 | 0.07084315 | 0.4226919 | 0.4226919 | 3805.513 | 3436.025 | 3805.513 | 58685.49 | 6437.445 | 6450.803 | 0.000134970375 | 92.16642 | -0.00083458845 | 14520.89 | 6610.772 | -0.000539939825 | 49.860205 | -0.0004363121 | 14573.46 | 0.00024589859 | 312.6971 | -0.00046689285 | 4192.638 | -0.000205181095 | 166.36585 | 4030.45 | -2.531415e-05 | 4169.268
57 | 1 | 57 | 1 | 60 | 70 | 0.5765625 | 0 | 90 | 0 | 7664.0625 | 0.47125 | 483573.4375 | 0.359375 | 70 | 480 | 480 | 57 | 274490 | 67310 | 69216.67 | 0.4052 | 0.09936333 | 0.4008667 | 0.1010867 | 0.5841667 | 0.6007 | 11055.33 | 20788.67 | 11573 | 0.9861306 | 0.5204532 | 57 | 2604.609 | 177866.1 | 0.9539144 | 0.5341105 | 282055.6 | 35764.63 | 35764.63 | 0.4067471 | 0.05157551 | 0.4067471 | 0.05157551 | 0.5032807 | 0.5032807 | 9232.378 | 8911.921 | 9232.378 | 342334.9 | 83547.52 | 84793.59 | 0.0035835495 | -14.502555 | 0.0183235214 | 124118.6 | 82955.535 | 0.0116262875 | 784.75395 | 0.0217444715 | 127671.5 | 0.0012406385 | -826.1053 | 0.0223949091 | 11063.37 | 0.000292057335 | -305.1694 | 20818.88 | 0.00180414428 | 11581.42
58 | 1 | 58 | 1 | 60 | 70 | 0.5015625 | 0 | 90 | 0 | 9289.0625 | 0.29125 | 662848.4375 | 0.209375 | 70 | 480 | 480 | 58 | 328600 | 29257.67 | 29018 | 0.2405267 | 0.021416 | 0.2409333 | 0.02127633 | 0.3243933 | 0.3217367 | 12103.67 | 11118.33 | 11887.33 | 1.004121 | 0.8820333 | 58 | 3596.926 | 274045.9 | 0.9591046 | 0.651896 | 337089.9 | 35121.15 | 35121.15 | 0.2501846 | 0.02606654 | 0.2501846 | 0.02606654 | 0.4791259 | 0.4791259 | 10469.14 | 8967.475 | 10469.14 | 333668.5 | 10556.385 | 10500.29 | 0.0141341875 | 176.612 | -0.00497506795 | 33016.31 | 10858.19 | 0.0152485955 | 417.1896 | -0.004065712 | 32746.33 | 0.008019168 | 432.5107 | -0.004194924 | 12112.96 | -0.000833386 | 332.4212 | 11126.6 | 1.653155e-05 | 11896.46
59 | 1 | 59 | 1 | 60 | 70 | 0.3515625 | 0 | 90 | 0 | 6039.0625 | 0.41125 | 304298.4375 | 0.309375 | 70 | 480 | 480 | 59 | 109203.3 | 15562.67 | 15970.67 | 0.3721 | 0.05303 | 0.3679667 | 0.05381667 | 0.5534333 | 0.5679667 | 4567.333 | 4821.333 | 4868.333 | 0.9871439 | 0.6239673 | 59 | 2139.615 | 116199.9 | 0.9427354 | 0.5831903 | 110895.9 | 15020.31 | 15020.31 | 0.3754346 | 0.05085079 | 0.3754346 | 0.05085079 | 0.4250683 | 0.4250683 | 4332.786 | 4059.242 | 4332.786 | 120003.2 | 14495.235 | 14692.345 | 0.0044560793 | 81.686585 | 0.0024060624 | 24449.8 | 14668.605 | 0.00218709225 | 104.0161 | 0.00163180505 | 25095.84 | 0.003635233 | 163.65525 | 0.00582025995 | 4569.177 | -0.00013522708 | 94.754585 | 4822.408 | 0.00056100505 | 4870.298
60 | 1 | 60 | 1 | 60 | 70 | 0.4640625 | 0 | 90 | 0 | 5226.5625 | 0.26125 | 573210.9375 | 0.284375 | 70 | 480 | 480 | 60 | 262390 | 14700.33 | 14024 | 0.2753133 | 0.01542433 | 0.27465 | 0.01467933 | 0.3190833 | 0.3044 | 6607.667 | 5820.667 | 6094 | 1.023829 | 0.8920138 | 60 | 2071.977 | 223147.8 | 0.9731358 | 0.6647327 | 268806.8 | 18138.36 | 18138.36 | 0.2719814 | 0.01835257 | 0.2719814 | 0.01835257 | 0.4619519 | 0.4619519 | 5538.926 | 4713.945 | 5538.926 | 265585.6 | 5915.811 | 5704.7115 | 0.00582731095 | 103.7554 | -0.010041615 | 16413.92 | 5085.7865 | 0.0056461315 | 49.27948 | -0.00874717025 | 15672.03 | 0.0176248729 | 315.3235 | -0.0328422055 | 6612.41 | 0.00122713205 | 170.08295 | 5827.202 | -0.0001229195 | 6098.375
61 | 1 | 61 | 1 | 60 | 70 | 0.3140625 | 0 | 90 | 0 | 8476.5625 | 0.38125 | 214660.9375 | 0.384375 | 70 | 480 | 480 | 61 | 64380 | 16390.67 | 16173.33 | 0.3823333 | 0.09734 | 0.3822667 | 0.09603 | 0.5020667 | 0.4954 | 5563.333 | 5338.667 | 5439.667 | 1.006697 | 0.6404833 | 61 | 3068.439 | 77529.91 | 0.8902066 | 0.6119505 | 73231.34 | 18345.32 | 18345.32 | 0.3822314 | 0.09575351 | 0.3822314 | 0.09575351 | 0.3803011 | 0.3803011 | 5576.869 | 5209.956 | 5576.869 | 84182.7 | 15536.3 | 15396.01 | 0.00327216075 | -188.0243 | 0.0035016686 | 26264.05 | 14360.385 | 0.00177487585 | -272.06415 | 0.00238168674 | 25899.31 | 0.0063515039 | -216.93915 | 0.00769620955 | 6006.614 | -3.537325e-05 | -175.72095 | 5867.743 | -0.00024336665 | 5847.474
62 | 1 | 62 | 1 | 60 | 70 | 0.3890625 | 0 | 90 | 0 | 6851.5625 | 0.32125 | 393935.9375 | 0.234375 | 70 | 480 | 480 | 62 | 137913.3 | 14981 | 15013 | 0.2831433 | 0.030757 | 0.2829767 | 0.03080467 | 0.3917 | 0.3925333 | 5688.667 | 5288 | 5690.667 | 0.9989337 | 0.8219862 | 62 | 2592.833 | 159569 | 0.9495763 | 0.6376608 | 157451.6 | 18894.62 | 18894.62 | 0.2874502 | 0.03449481 | 0.2874502 | 0.03449481 | 0.4262924 | 0.4262924 | 5725.808 | 5099.529 | 5725.808 | 158713.5 | 7700.4915 | 7653.8715 | -0.0118561361 | -117.01685 | -0.0046954239 | 19727.37 | 7871.4145 | -0.0111570043 | -237.03665 | -0.0032984765 | 19526.61 | -0.027782386 | -266.85295 | -0.0131306115 | 6316.034 | -0.00019625205 | -308.5976 | 5838.996 | 0.0004369423 | 6197.078
63 | 1 | 63 | 1 | 60 | 70 | 0.5390625 | 0 | 90 | 0 | 3601.5625 | 0.44125 | 752485.9375 | 0.334375 | 70 | 480 | 480 | 63 | 396433.3 | 20741.33 | 20413.67 | 0.3768 | 0.01971367 | 0.3785667 | 0.01949367 | 0.5906333 | 0.5813 | 5092 | 7295 | 4863 | 1.007994 | 0.6331807 | 63 | 1249.458 | 281961.9 | 0.9857775 | 0.5545554 | 407297 | 15854.04 | 15854.04 | 0.3836377 | 0.0149331 | 0.3836377 | 0.0149331 | 0.5298972 | 0.5298972 | 4116.547 | 3848.452 | 4116.547 | 411157.3 | 19578.96 | 19413.755 | 0.0199602288 | 386.5343 | -0.021288368 | 32552.61 | 19328.095 | 0.017178142 | 519.80145 | -0.025800551 | 32056.6 | 0.0398773451 | 640.89925 | -0.0321375435 | 5105.389 | 0.0015355925 | 255.50725 | 7308.671 | 0.00019368585 | 4875.787
64 | 1 | 64 | 1 | 60 | 70 | 0.36328125 | 0 | 90 | 0 | 3652.34375 | 0.345625 | 388333.6 | 0.3609375 | 70 | 480 | 480 | 64 | 141160 | 9155 | 9678 | 0.3524333 | 0.02285733 | 0.3532333 | 0.02421933 | 0.4022333 | 0.4252 | 3263.167 | 2996.567 | 3476.333 | 0.9726047 | 0.8054935 | 64 | 1357.118 | 142671.4 | 0.9723054 | 0.6215901 | 143399.8 | 9636.215 | 9636.215 | 0.3511877 | 0.0235992 | 0.3511877 | 0.0235992 | 0.4336419 | 0.4336419 | 2860.384 | 2580.276 | 2860.384 | 145277.7 | 5713.212 | 5956.4315 | 0.001961099 | 100.83635 | 0.00514192355 | 11268.52 | 4930.8465 | 0.00278544 | 12.01518 | 0.005175182 | 11941.99 | -0.00579499155 | 267.25695 | 0.0041944985 | 3264.472 | 0.0003180986 | 67.381915 | 3003.595 | 0.0009640066 | 3477.724
65 | 1 | 65 | 1 | 60 | 70 | 0.51328125 | 0 | 90 | 0 | 6902.34375 | 0.465625 | 746883.6 | 0.2609375 | 70 | 480 | 480 | 65 | 377966.7 | 44573.33 | 43656.67 | 0.3490667 | 0.04116667 | 0.3559 | 0.04110667 | 0.6703 | 0.6565 | 8700.667 | 14273.33 | 8399.667 | 1.010444 | 0.5117112 | 65 | 2354.744 | 296162 | 0.9727786 | 0.5358834 | 386720.8 | 27552.22 | 27552.22 | 0.3605627 | 0.02568857 | 0.3605627 | 0.02568857 | 0.501022 | 0.501022 | 7162.903 | 6881.022 | 7162.903 | 413632.7 | 50830.7 | 50402.025 | -0.0348412463 | 728.00245 | 0.0061635492 | 85972.06 | 58585.21 | -0.0416798627 | 1415.4 | 0.0035662795 | 84248.18 | -0.062326407 | 1508.8585 | 0.0170007303 | 8726.611 | -0.0019166219 | 467.5145 | 14303.56 | -8.7035e-06 | 8424.713
66 | 1 | 66 | 1 | 60 | 70 | 0.58828125 | 0 | 90 | 0 | 8527.34375 | 0.285625 | 567608.6 | 0.3109375 | 70 | 480 | 480 | 66 | 328450 | 34516.67 | 34296.67 | 0.30346 | 0.03189067 | 0.3033867 | 0.031681 | 0.3003533 | 0.29845 | 14560 | 13723.33 | 14401.33 | 1.003202 | 0.8852953 | 66 | 3316.42 | 216489.6 | 0.9562448 | 0.6554047 | 337424.4 | 41424 | 41424 | 0.3005159 | 0.03689291 | 0.3005159 | 0.03689291 | 0.514729 | 0.514729 | 12127.8 | 10205.68 | 12127.8 | 337750.6 | 15360.11 | 15291.725 | 0.005075573 | -150.344 | 0.012440873 | 38616.06 | 12003.18 | 0.022056675 | 163.0094 | 0.011541586 | 38395.83 | 0.0105560595 | -645.9713 | 0.006145407 | 14563.14 | -0.00472500765 | -212.64225 | 13738.02 | 0.003256805 | 14404.44
67 | 1 | 67 | 1 | 60 | 70 | 0.43828125 | 0 | 90 | 0 | 5277.34375 | 0.405625 | 209058.6 | 0.2109375 | 70 | 480 | 480 | 67 | 92896.67 | 17125 | 16912.67 | 0.30664 | 0.05652667 | 0.3096 | 0.05636667 | 0.5128 | 0.5064333 | 5220 | 5596 | 5159 | 1.006258 | 0.6877907 | 67 | 1877.223 | 86320.97 | 0.9279095 | 0.5885371 | 94590.84 | 16129.35 | 16129.35 | 0.3202971 | 0.05461612 | 0.3202971 | 0.05461612 | 0.4502172 | 0.4502172 | 4591.771 | 4243.596 | 4591.771 | 99989.44 | 11538.98 | 11481.485 | -0.000645086239 | -46.6677 | 1.146235e-06 | 24464.14 | 13040.69 | 0.00180648131 | -19.846585 | -0.0002504481 | 24172.05 | -0.00422599165 | -216.98845 | 0.00171398855 | 5221.531 | 0.00023773565 | -88.881075 | 5598.498 | -9.01519e-05 | 5160.513
68 | 1 | 68 | 1 | 60 | 70 | 0.55078125 | 0 | 90 | 0 | 6089.84375 | 0.255625 | 657246.1 | 0.3859375 | 70 | 480 | 480 | 68 | 355566.7 | 21999.67 | 21696.33 | 0.3457333 | 0.02139033 | 0.3449 | 0.02104467 | 0.2938167 | 0.2897633 | 9912.667 | 8821.333 | 9761 | 1.006966 | 0.8959336 | 68 | 2425.025 | 237112.5 | 0.9727087 | 0.6675826 | 364734.5 | 27173.07 | 27173.07 | 0.3273987 | 0.02439152 | 0.3273987 | 0.02439152 | 0.5061097 | 0.5061097 | 8110.071 | 6752.016 | 8110.071 | 363079 | 10943.73 | 10811.58 | 0.00387146335 | 11.23087 | -0.0109509338 | 24391.13 | 7280.6665 | 0.0150717831 | 355.85035 | -0.015515174 | 24049.45 | 0.00981433208 | -326.80105 | -0.0121519365 | 9913.182 | -0.0003904166 | -70.929595 | 8835.096 | -0.00108144155 | 9761.508
69 | 1 | 69 | 1 | 60 | 70 | 0.40078125 | 0 | 90 | 0 | 9339.84375 | 0.375625 | 298696.1 | 0.2859375 | 70 | 480 | 480 | 69 | 123143.3 | 24954.67 | 24248.33 | 0.33144 | 0.06716667 | 0.3344 | 0.06585 | 0.4687667 | 0.4555 | 8552.333 | 8235.667 | 8160 | 1.01446 | 0.7217333 | 69 | 3394.764 | 116139.4 | 0.911715 | 0.6113033 | 125308.4 | 25473.25 | 25473.25 | 0.3396799 | 0.06905165 | 0.3396799 | 0.06905165 | 0.4244532 | 0.4244532 | 7521.172 | 6888.735 | 7521.172 | 134190 | 16727.15 | 16454.83 | 0.00772404775 | 13.96987 | 0.0002149125 | 33824 | 16496.315 | 0.007569161 | 277.42935 | -0.00118074574 | 32855.73 | 0.00921183245 | -227.7495 | 0.0027806641 | 8552.53 | 0.00012240235 | 40.03828 | 8243.255 | 0.0002033089 | 8160.187
70 | 1 | 70 | 1 | 60 | 70 | 0.32578125 | 0 | 90 | 0 | 7714.84375 | 0.315625 | 119421.1 | 0.3359375 | 70 | 480 | 480 | 70 | 43650 | 14768.33 | 14401.67 | 0.3243367 | 0.1097367 | 0.3237433 | 0.1068167 | 0.3753 | 0.3659667 | 5682.667 | 5208.667 | 5511 | 1.01265 | 0.7664768 | 70 | 2932.007 | 44695.61 | 0.8283693 | 0.6586665 | 44106.65 | 16269.38 | 16269.38 | 0.3222424 | 0.1188638 | 0.3222424 | 0.1188638 | 0.3387057 | 0.3387057 | 5277.108 | 4849.551 | 5277.108 | 49127.58 | 8532.6855 | 8370.956 | -0.0036851575 | -47.55128 | 0.002216217 | 18601.99 | 7719.924 | -0.00284293625 | -49.290495 | 0.0018619073 | 18122.32 | -0.0035644355 | -91.726985 | 0.00303165885 | 5684.362 | 0.00062039495 | -96.67824 | 5209.138 | -3.29612065e-05 | 5512.644
71 | 1 | 71 | 1 | 60 | 70 | 0.47578125 | 0 | 90 | 0 | 4464.84375 | 0.435625 | 477971.1 | 0.2359375 | 70 | 480 | 480 | 71 | 224756.7 | 19468 | 19194 | 0.3280333 | 0.028414 | 0.3316367 | 0.02832167 | 0.5952333 | 0.5868667 | 4923.667 | 6270.667 | 5010.333 | 1.007112 | 0.6209039 | 71 | 1555.017 | 193363.8 | 0.9724902 | 0.5605944 | 229750.2 | 15999.3 | 15999.3 | 0.3406174 | 0.02371985 | 0.3406174 | 0.02371985 | 0.4949215 | 0.4949215 | 4293 | 4020.243 | 4293 | 235534.5 | 16390.985 | 16286.235 | -0.0014666074 | -47.88521 | 0.000998506 | 31090.22 | 18676.01 | -0.0002550385 | -437.51815 | -0.0009107233 | 30633.16 | -0.001355838 | 228.5211 | -0.0001087715 | 4924.011 | 0.003062319 | -41.548585 | 6289.26 | 0.0001375305 | 5010.684
72 | 1 | 72 | 1 | 60 | 70 | 0.49453125 | 0 | 90 | 0 | 4871.09375 | 0.300625 | 164239.8 | 0.2984375 | 70 | 480 | 480 | 72 | 82726.67 | 14642 | 14543 | 0.2992867 | 0.05297333 | 0.2992967 | 0.05261667 | 0.3345667 | 0.3323033 | 5911 | 5527.667 | 5826.667 | 1.003398 | 0.846683 | 72 | 1872.597 | 63245.19 | 0.916007 | 0.6531219 | 83683.92 | 16972.84 | 16972.84 | 0.2995432 | 0.06075361 | 0.2995432 | 0.06075361 | 0.447347 | 0.447347 | 5142.041 | 4479.046 | 5142.041 | 86846.2 | 6899.2595 | 6864.8305 | 0.00230538 | 111.18785 | -0.00160453675 | 17026.56 | 6025.2345 | -0.00085846815 | 174.87975 | -0.0033320247 | 16911.19 | 0.0009552635 | 197.7646 | -0.0024256323 | 5914.257 | 0.00044568165 | 137.79855 | 5530.712 | 2.893105e-05 | 5829.877
73 | 1 | 73 | 1 | 60 | 70 | 0.34453125 | 0 | 90 | 0 | 8121.09375 | 0.420625 | 522789.8 | 0.3984375 | 70 | 480 | 480 | 73 | 186090 | 21868.33 | 22431.33 | 0.4121667 | 0.04843667 | 0.4112333 | 0.04957333 | 0.5794667 | 0.5944 | 6140.333 | 6622 | 6553 | 0.9873708 | 0.5915354 | 73 | 2858.282 | 186919.3 | 0.9548018 | 0.5750988 | 185440.6 | 20064.51 | 20064.51 | 0.4129807 | 0.04468416 | 0.4129807 | 0.04468416 | 0.4297261 | 0.4297261 | 5727.121 | 5395.275 | 5727.121 | 206236.9 | 24277.975 | 24657.61 | 0.01539568 | 159.9095 | 0.00246838044 | 36218.88 | 22735.125 | 0.008732079 | 157.68835 | -0.0017686149 | 37172.49 | 0.009069188 | 244.10715 | 0.0123467685 | 6142.922 | -0.003043966 | 130.28115 | 6623.606 | 0.0005783721 | 6555.763
74 | 1 | 74 | 1 | 60 | 70 | 0.41953125 | 0 | 90 | 0 | 9746.09375 | 0.360625 | 702064.8 | 0.2484375 | 70 | 480 | 480 | 74 | 298706.7 | 27031.67 | 27088.67 | 0.3035767 | 0.02747267 | 0.30335 | 0.02750967 | 0.454 | 0.4549333 | 9744.667 | 9439 | 9667.333 | 0.9989473 | 0.7691925 | 74 | 3581.477 | 281177.4 | 0.9594789 | 0.6139736 | 300195.4 | 29444.74 | 29444.74 | 0.3135588 | 0.0307555 | 0.3135588 | 0.0307555 | 0.4582054 | 0.4582054 | 8538.132 | 7682.263 | 8538.132 | 308137 | 15521.645 | 15558.63 | 0.0005432705 | 240.9518 | -0.005207462 | 34851.16 | 16292.45 | 0.00218501127 | 119.2517 | -0.00516628 | 35001.66 | -0.00379918 | 861.03205 | -0.00658961 | 9764.725 | -0.00169083725 | 440.8068 | 9463.099 | -0.000679523 | 9687.233
75 | 1 | 75 | 1 | 60 | 70 | 0.56953125 | 0 | 90 | 0 | 6496.09375 | 0.480625 | 343514.8 | 0.3484375 | 70 | 480 | 480 | 75 | 195536.7 | 64350 | 65626.67 | 0.4041 | 0.1329867 | 0.3992 | 0.1339867 | 0.6095667 | 0.6216667 | 9180 | 19450.33 | 9602.333 | 0.9902255 | 0.4478188 | 75 | 2193.7 | 127375.1 | 0.9453355 | 0.5269422 | 198438.8 | 29226.62 | 29226.62 | 0.4053401 | 0.05969962 | 0.4053401 | 0.05969962 | 0.4897368 | 0.4897368 | 7561.411 | 7382.422 | 7561.411 | 271178.6 | 93730.945 | 94600.555 | 0.0033986225 | 32.90196 | 0.011748093 | 136045.1 | 97081.24 | 0.014442222 | 815.9781 | 0.0128091002 | 138698.5 | 0.003695474 | -715.63895 | 0.0112921002 | 9186.158 | 0.002405457 | -243.2431 | 19479.49 | 0.00429985665 | 9608.774
76 | 1 | 76 | 1 | 60 | 70 | 0.38203125 | 0 | 90 | 0 | 5683.59375 | 0.330625 | 433152.3 | 0.2734375 | 70 | 480 | 480 | 76 | 168636.7 | 13938 | 13789.67 | 0.30282 | 0.02502833 | 0.3033833 | 0.024808 | 0.4079 | 0.4035333 | 5240 | 4892 | 5137 | 1.005364 | 0.8141652 | 76 | 2135.686 | 170072.1 | 0.9616422 | 0.6312073 | 168990 | 15585.34 | 15585.34 | 0.3087776 | 0.02847745 | 0.3087776 | 0.02847745 | 0.4330268 | 0.4330268 | 4671.883 | 4176.017 | 4671.883 | 173037.7 | 7284.993 | 7236.1265 | -0.00469099869 | -119.2464 | -0.0016510719 | 16999.15 | 7046.8115 | -0.0020461333 | -205.3459 | -0.0001625545 | 16819.85 | -0.0103761786 | -232.3198 | -0.0053059115 | 5253.449 | -0.0005941909 | -263.17735 | 4896.04 | 0.00068168635 | 5150.184
77 | 1 | 77 | 1 | 60 | 70 | 0.53203125 | 0 | 90 | 0 | 8933.59375 | 0.450625 | 74602.34375 | 0.3734375 | 70 | 480 | 480 | 77 | 43410 | 27525 | 27421 | 0.4073 | 0.25824 | 0.4081 | 0.25779 | 0.5238667 | 0.5219 | 8256.667 | 9514 | 8104.333 | 1.001895 | 0.406205 | 77 | 3079.222 | 27158.99 | 0.7101664 | 0.5965314 | 43871.42 | 25209.16 | 25209.16 | 0.4095588 | 0.2353385 | 0.4095588 | 0.2353385 | 0.3565395 | 0.3565395 | 7606.501 | 7357.851 | 7606.501 | 77651.76 | 42033 | 41956.785 | 0.00418273289 | 141.3461 | -0.0020530203 | 60635.24 | 42483.145 | 0.00655514138 | 145.1073 | -0.00240720883 | 60413.06 | 0.00513857771 | 268.41675 | -0.00299102776 | 8259.854 | 0.000231599572 | 160.74445 | 9515.272 | 7.912963e-05 | 8107.462
78 | 1 | 78 | 1 | 60 | 70 | 0.45703125 | 0 | 90 | 0 | 7308.59375 | 0.270625 | 253877.3 | 0.2234375 | 70 | 480 | 480 | 78 | 118953.3 | 19519.33 | 18757.67 | 0.2424733 | 0.03978667 | 0.2437433 | 0.03843667 | 0.3216333 | 0.30908 | 8548.667 | 7680.333 | 7978.667 | 1.020101 | 0.8755789 | 78 | 2875.984 | 103755.7 | 0.9183381 | 0.6667417 | 119998.2 | 23166.94 | 23166.94 | 0.2490588 | 0.04808347 | 0.2490588 | 0.04808347 | 0.421258 | 0.421258 | 7257.462 | 6286.767 | 7257.462 | 122352.5 | 7085.8445 | 6897.283 | -0.0021827653 | 98.77235 | -0.0008339162 | 22084.93 | 7101.7365 | -0.0022767099 | 74.711865 | -0.000818721585 | 21234.36 | -0.00642937475 | 370.5913 | -0.00299640185 | 8554.038 | -0.00022031295 | 207.0866 | 7686.925 | 0.0012664 | 7983.68
79 | 1 | 79 | 1 | 60 | 70 | 0.30703125 | 0 | 90 | 0 | 4058.59375 | 0.390625 | 612427.3 | 0.3234375 | 70 | 480 | 480 | 79 | 192543.3 | 9405.333 | 9251.333 | 0.3646 | 0.01780967 | 0.3662 | 0.01759533 | 0.5523 | 0.5432667 | 3043.8 | 3003.733 | 2942.967 | 1.008289 | 0.6799307 | 79 | 1459.27 | 231377.5 | 0.9803789 | 0.592331 | 190846.8 | 9301.843 | 9301.843 | 0.3699963 | 0.01803356 | 0.3699963 | 0.01803356 | 0.4159564 | 0.4159564 | 2729.116 | 2538.833 | 2729.116 | 198216.6 | 7800.7495 | 7726.891 | -0.0023990755 | -97.427105 | 0.0022473001 | 13752.95 | 7611.052 | -0.0006696665 | -167.15625 | 0.004950792 | 13523.97 | 8.7884e-05 | -134.7171 | 0.003966621 | 3047.673 | -0.00124653035 | -106.8296 | 3005.957 | -0.0005008922 | 2946.711
80 | 1 | 80 | 1 | 60 | 70 | 0.44765625 | 0 | 90 | 0 | 4261.71875 | 0.278125 | 545199.2 | 0.3296875 | 70 | 480 | 480 | 80 | 242726.7 | 11754.67 | 11248.67 | 0.3084233 | 0.014936 | 0.30693 | 0.014224 | 0.3399 | 0.3252833 | 5000.667 | 4508.667 | 4805.667 | 1.022244 | 0.8774814 | 80 | 1667.176 | 205010.3 | 0.9769105 | 0.656496 | 246415.8 | 14198.46 | 14198.46 | 0.3012073 | 0.01735555 | 0.3012073 | 0.01735555 | 0.4623902 | 0.4623902 | 4291.644 | 3688.333 | 4291.644 | 246040.7 | 5477.067 | 5292.101 | 0.0055876064 | 179.72005 | -0.0041913515 | 13346.56 | 4431.484 | 0.0064561115 | 203.0658 | -0.0040603045 | 12786.02 | 0.0022895055 | 341.52335 | -0.008861838 | 5014.168 | -0.0011418465 | 255.06035 | 4518.397 | -0.000125211 | 4818.641
81 | 1 | 81 | 1 | 60 | 70 | 0.59765625 | 0 | 90 | 0 | 7511.71875 | 0.398125 | 186649.2 | 0.2296875 | 70 | 480 | 480 | 81 | 105966.7 | 32614.33 | 33322 | 0.29329 | 0.09026667 | 0.2902067 | 0.09125667 | 0.4077667 | 0.4166333 | 9911.667 | 10932.33 | 10528 | 0.9893244 | 0.755325 | 81 | 2686.354 | 75892.95 | 0.8882587 | 0.599334 | 114574.4 | 33012.97 | 33012.97 | 0.2974573 | 0.08570807 | 0.2974573 | 0.08570807 | 0.4607113 | 0.4607113 | 9435.983 | 8590.762 | 9435.983 | 123189.8 | 18879.25 | 19141.495 | 0.0028178715 | -43.214515 | -0.0019350212 | 45383.91 | 20474.16 | 0.00207295715 | 25.96346 | -0.0026980331 | 46619.7 | 0.0059038789 | -229.5806 | -0.0070296925 | 10925.38 | -0.00013258445 | -23.65133 | 12542.57 | 3.44162e-05 | 11491.05
82 | 1 | 82 | 1 | 60 | 70 | 0.52265625 | 0 | 90 | 0 | 9136.71875 | 0.338125 | 365924.2 | 0.3796875 | 70 | 480 | 480 | 82 | 192010 | 31667.33 | 30127 | 0.3649667 | 0.06019333 | 0.3635333 | 0.05703667 | 0.4059333 | 0.3862 | 12322 | 12115.33 | 11556.67 | 1.025245 | 0.7836234 | 82 | 3414 | 132611.3 | 0.9286561 | 0.6320092 | 195613.9 | 34988.22 | 34988.22 | 0.3598479 | 0.0643637 | 0.3598479 | 0.0643637 | 0.4794809 | 0.4794809 | 10144.94 | 8930.296 | 10144.94 | 206619.4 | 20420.97 | 19685.54 | 0.006950055 | 238.18355 | 0.012103993 | 39573.85 | 16443.94 | 0.002462694 | -68.92741 | 0.0117440371 | 37640.93 | 0.0042610298 | 694.89965 | 0.0045110862 | 12326.26 | 0.0003946545 | 221.85855 | 12132.45 | -0.00015854085 | 11560.66
83 | 1 | 83 | 1 | 60 | 70 | 0.37265625 | 0 | 90 | 0 | 5886.71875 | 0.458125 | 724474.2 | 0.2796875 | 70 | 480 | 480 | 83 | 271570 | 21324.67 | 21453 | 0.3868333 | 0.030377 | 0.3844 | 0.03036667 | 0.7042667 | 0.7085333 | 4710 | 6253 | 4843 | 0.9970046 | 0.4610328 | 83 | 2018.592 | 283066.8 | 0.9760133 | 0.541929 | 273672.8 | 15981.77 | 15981.77 | 0.3916292 | 0.02287011 | 0.3916292 | 0.02287011 | 0.4516574 | 0.4516574 | 4363.086 | 4198.405 | 4363.086 | 295115.9 | 30496.42 | 30565.05 | 0.0098058269 | 101.5011 | -0.0119592915 | 45734.28 | 33316.205 | 0.0135480914 | 355.07505 | -0.00719788545 | 45985.67 | 0.0172439207 | 17.09286 | -0.013071582 | 4710.66 | 0.00081957566 | 56.520515 | 6258.451 | 0.00017371545 | 4843.678
84 | 1 | 84 | 1 | 60 | 70 | 0.48515625 | 0 | 90 | 0 | 6699.21875 | 0.368125 | 97011.71875 | 0.3046875 | 70 | 480 | 480 | 84 | 49760 | 18789 | 18561.67 | 0.3322467 | 0.12545 | 0.3330833 | 0.1242433 | 0.4210667 | 0.4159667 | 6761.667 | 6886 | 6586 | 1.006105 | 0.707024 | 84 | 2448.321 | 37178.14 | 0.8179728 | 0.630407 | 50514.89 | 19922.42 | 19922.42 | 0.3373479 | 0.1330457 | 0.3373479 | 0.1330457 | 0.3956795 | 0.3956795 | 6070.623 | 5560.701 | 6070.623 | 58058.47 | 12520.55 | 12427.495 | -0.000135907575 | 201.71365 | 0.00073306825 | 25489.92 | 12167.875 | -0.00106776756 | 320.43265 | 0.000573766788 | 25177.47 | 0.000272924912 | 356.84945 | 0.0014260817 | 6772.912 | -1.18056548e-05 | 272.3638 | 6892.186 | -2.292085e-05 | 6596.953
85 | 1 | 85 | 1 | 60 | 70 | 0.33515625 | 0 | 90 | 0 | 9949.21875 | 0.488125 | 455561.7 | 0.2046875 | 70 | 480 | 480 | 85 | 159463.3 | 46926.67 | 45733.33 | 0.3674333 | 0.1081233 | 0.4139667 | 0.11873 | 0.7886 | 0.7685667 | 7887.333 | 9593.333 | 6835.333 | 1.012963 | 0.2362287 | 85 | 3342.871 | 189078.8 | 0.9372236 | 0.5202343 | 159299 | 23618.65 | 23618.65 | 0.3931292 | 0.05828773 | 0.3931292 | 0.05828773 | 0.4124405 | 0.4124405 | 6540.132 | 6471.284 | 6540.132 | 265905.7 | 136193.25 | 136242.6 | 0.004213509 | 4.913192 | 0.0125144721 | 188910.8 | 161330.95 | 0.00529765 | -472.44355 | 0.0160611076 | 185912.2 | 0.00918021055 | 194.67085 | 0.0173332337 | 7893.906 | -0.000273938 | -212.05025 | 9602.008 | -0.00074898985 | 6841.03
86 | 1 | 86 | 1 | 60 | 70 | 0.41015625 | 0 | 90 | 0 | 8324.21875 | 0.308125 | 634836.7 | 0.3546875 | 70 | 480 | 480 | 86 | 262173.3 | 21550.67 | 20802 | 0.33297 | 0.02737033 | 0.3316667 | 0.02631567 | 0.3685333 | 0.3557333 | 8431 | 7693.667 | 8098 | 1.017836 | 0.8446003 | 86 | 3181.737 | 234311.1 | 0.9616681 | 0.6435697 | 265292.2 | 24590.11 | 24590.11 | 0.3272229 | 0.03033051 | 0.3272229 | 0.03033051 | 0.4423199 | 0.4423199 | 7409.337 | 6523.823 | 7409.337 | 269716.5 | 11505.97 | 11191.895 | 0.003362141 | 31.577655 | 0.00371725845 | 25295.13 | 9296.9165 | -0.00475758777 | -124.53735 | 0.0097775595 | 24410.86 | 0.0085079225 | 213.44425 | 0.0001057465 | 8431.576 | 0.006546743 | 68.311965 | 7697.48 | -0.00183860945 | 8098.553
87 | 1 | 87 | 1 | 60 | 70 | 0.56015625 | 0 | 90 | 0 | 5074.21875 | 0.428125 | 276286.7 | 0.2546875 | 70 | 480 | 480 | 87 | 153953.3 | 27015 | 27869.33 | 0.3229133 | 0.05666333 | 0.31786 | 0.05754 | 0.4972333 | 0.5129667 | 7085 | 9261.667 | 7277.333 | 0.9845533 | 0.6898708 | 87 | 1776.532 | 110101.8 | 0.9468548 | 0.5698952 | 156995.6 | 22266.86 | 22266.86 | 0.3309729 | 0.04694225 | 0.3309729 | 0.04694225 | 0.5036406 | 0.5036406 | 5987.464 | 5546.522 | 5987.464 | 166241.8 | 19030.265 | 19327.145 | -0.00036599 | 10.488945 | -5.20405e-05 | 38446.56 | 20812.48 | -0.00344137855 | 174.20905 | 0.0040720825 | 39660.58 | -0.002878943 | -131.32405 | 0.0006117335 | 7085.026 | 0.00020148175 | -13.63503 | 9264.249 | -0.00153904755 | 7277.36
88 | 1 | 88 | 1 | 60 | 70 | 0.57890625 | 0 | 90 | 0 | 4667.96875 | 0.323125 | 769293 | 0.2171875 | 70 | 480 | 480 | 88 | 442233.3 | 21083.67 | 20904.67 | 0.2495033 | 0.01189533 | 0.2499367 | 0.01181467 | 0.3360667 | 0.3332233 | 8206.667 | 8181.667 | 8088 | 1.004272 | 0.8801125 | 88 | 1763.994 | 316012.5 | 0.9820147 | 0.6327173 | 447314.2 | 23117.66 | 23117.66 | 0.2617971 | 0.01352994 | 0.2617971 | 0.01352994 | 0.5451527 | 0.5451527 | 6488.207 | 5529.731 | 6488.207 | 446204.6 | 7971.0355 | 7932.0085 | -0.012055877 | -68.626105 | 0.00930182255 | 23887.12 | 8045.6595 | -0.0056345075 | 134.54235 | 0.008001076 | 23706.69 | -0.007374995 | -451.91265 | -0.001328939 | 8208.631 | -0.007094388 | -126.0628 | 8194.2 | 0.0010313745 | 8089.936
89 | 1 | 89 | 1 | 60 | 70 | 0.42890625 | 0 | 90 | 0 | 7917.96875 | 0.443125 | 410743 | 0.3171875 | 70 | 480 | 480 | 89 | 176093.3 | 27813 | 27891 | 0.3847333 | 0.06076667 | 0.3841 | 0.06084 | 0.6288667 | 0.6306333 | 7352.333 | 8557 | 7299 | 0.9986007 | 0.5272295 | 89 | 2743.341 | 155916.7 | 0.9443153 | 0.5589652 | 180692.1 | 24088.12 | 24088.12 | 0.3891096 | 0.05187232 | 0.3891096 | 0.05187232 | 0.4587976 | 0.4587976 | 6620.782 | 6280.815 | 6620.782 | 201549.3 | 33073.76 | 33151.31 | 0.00557848722 | 289.415 | 0.00274993655 | 51520.46 | 34500.34 | 0.00507552668 | -20.38061 | 0.00321668635 | 51770.54 | 0.00838240737 | 955.06745 | 0.0045667266 | 7366.524 | -3.271564e-05 | 322.1398 | 8589.769 | -0.0002169445 | 7313.087
90 | 1 | 90 | 1 | 60 | 70 | 0.35390625 | 0 | 90 | 0 | 9542.96875 | 0.263125 | 231468 | 0.2671875 | 70 | 480 | 480 | 90 | 86283.33 | 18663.67 | 19314.67 | 0.26494 | 0.05731 | 0.2650633 | 0.05933667 | 0.3012233 | 0.3117267 | 7714.333 | 7134 | 8158 | 0.9830031 | 0.8657182 | 90 | 3777.524 | 91331.38 | 0.8857375 | 0.6747619 | 88083.61 | 22614.83 | 22614.83 | 0.2645627 | 0.06792456 | 0.2645627 | 0.06792456 | 0.3538102 | 0.3538102 | 7428.311 | 6621.737 | 7428.311 | 90308.94 | 7494.3745 | 7696.191 | 0.00144378435 | 76.17003 | 0.0009364776 | 21221.26 | 7062.0515 | -0.0014861342 | 111.5295 | 0.00217047385 | 21976.03 | -0.000362798 | 173.36435 | 0.00026735225 | 7716.625 | -0.00063926381 | 136.75715 | 7135.532 | 9.57759e-05 | 8160.424
91 | 1 | 91 | 1 | 60 | 70 | 0.50390625 | 0 | 90 | 0 | 6292.96875 | 0.383125 | 590018 | 0.3671875 | 70 | 480 | 480 | 91 | 298746.7 | 24953.33 | 24317 | 0.3733667 | 0.03118667 | 0.3737 | 0.030418 | 0.4698333 | 0.4578667 | 8303.333 | 8799 | 8022.667 | 1.013 | 0.7511953 | 91 | 2274.91 | 215778 | 0.9686711 | 0.5990042 | 300435.6 | 24295.53 | 24295.53 | 0.375094 | 0.03033298 | 0.375094 | 0.03033298 | 0.5081423 | 0.5081423 | 6706.035 | 6024.827 | 6706.035 | 312176.5 | 18130.835 | 17824.175 | -0.00881968156 | 548.414 | -0.00397994805 | 32898.56 | 15649.675 | -0.0065153668 | 715.35135 | -0.003475064 | 32062.92 | -0.0194470142 | 778.9897 | -0.00193781355 | 8326.997 | -3.047915e-05 | 436.3353 | 8822.373 | 0.0010621494 | 8045.531
92 | 1 | 92 | 1 | 60 | 70 | 0.31640625 | 0 | 90 | 0 | 5480.46875 | 0.293125 | 321105.5 | 0.2421875 | 70 | 480 | 480 | 92 | 103270 | 10790.67 | 10584.67 | 0.2716367 | 0.028383 | 0.2725933 | 0.02794 | 0.3664667 | 0.3594667 | 4330 | 3914.667 | 4196.333 | 1.009684 | 0.8473789 | 92 | 2119.079 | 129250 | 0.9504876 | 0.6521292 | 105346.2 | 12551.65 | 12551.65 | 0.2770081 | 0.03300459 | 0.2770081 | 0.03300459 | 0.3761577 | 0.3761577 | 3989.525 | 3581.447 | 3989.525 | 105817.1 | 4710.1605 | 4651.092 | -0.0066288435 | -74.96973 | 0.0015024673 | 12644.74 | 4680.279 | -0.000315576 | -172.03345 | 0.00377398325 | 12399.69 | 0.008671826 | -138.88385 | 0.00460616795 | 4334.916 | -0.00092304615 | -143.70735 | 3917.538 | -0.00079225455 | 4201.097
93 | 1 | 93 | 1 | 60 | 70 | 0.46640625 | 0 | 90 | 0 | 8730.46875 | 0.413125 | 679655.5 | 0.3421875 | 70 | 480 | 480 | 93 | 320713.3 | 33343.33 | 32915.33 | 0.3742 | 0.03890333 | 0.3752 | 0.03850667 | 0.5363667 | 0.5295333 | 9632.667 | 11113.33 | 9789.667 | 1.006481 | 0.6715119 | 93 | 3089.065 | 253189.5 | 0.9624289 | 0.5792122 | 321654.1 | 30063.27 | 30063.27 | 0.3800393 | 0.03552022 | 0.3800393 | 0.03552022 | 0.487543 | 0.487543 | 8250.334 | 7610.624 | 8250.334 | 341950.2 | 28452.355 | 28225.765 | -0.0091854595 | -118.22175 | 0.00202949695 | 48978.6 | 26987.05 | -0.0094205945 | -683.29755 | -0.00238122805 | 48313.28 | -0.0095156035 | 336.1796 | 0.0017783375 | 9633.339 | 0.000946969 | -81.12583 | 11138.05 | -0.00121893509 | 9790.35
94 | 1 | 94 | 1 | 60 | 70 | 0.54140625 | 0 | 90 | 0 | 7105.46875 | 0.353125 | 500380.5 | 0.2921875 | 70 | 480 | 480 | 94 | 271830 | 28747.67 | 28406 | 0.31331 | 0.03313433 | 0.3137733 | 0.032789 | 0.4016667 | 0.3968667 | 10548.67 | 10746.33 | 10386.33 | 1.005996 | 0.81167 | 94 | 2625.577 | 193617.6 | 0.9585761 | 0.6187674 | 274167.6 | 30103.99 | 30103.99 | 0.3201331 | 0.03515105 | 0.3201331 | 0.03515105 | 0.5112195 | 0.5112195 | 8474.331 | 7442.496 | 8474.331 | 281516.1 | 15508.525 | 15384.205 | -0.0034023272 | 21.63712 | -0.005887398 | 35083.79 | 14394.205 | -0.004341442 | 570.90885 | -0.00416363335 | 34656.56 | -0.00180052992 | -496.5511 | -0.0120877215 | 10549.1 | -0.0013468982 | -67.449555 | 10774.2 | -0.00027693785 | 10386.76
95 | 1 | 95 | 1 | 60 | 70 | 0.39140625 | 0 | 90 | 0 | 3855.46875 | 0.473125 | 141830.5 | 0.3921875 | 70 | 480 | 480 | 95 | 56466.67 | 14702.67 | 14649 | 0.4396667 | 0.1144733 | 0.4406667 | 0.11432 | 0.7093 | 0.7067 | 3105.067 | 4186.333 | 3052.567 | 1.00183 | 0.3267322 | 95 | 1308.602 | 50937.99 | 0.9226542 | 0.537694 | 57859.75 | 10393.61 | 10393.61 | 0.4414456 | 0.07929889 | 0.4414456 | 0.07929889 | 0.4319489 | 0.4319489 | 2857.59 | 2788.139 | 2857.59 | 86197.13 | 33801.39 | 33744.56 | -0.00696462685 | -120.75665 | -0.000744232115 | 42735.88 | 34068.67 | -0.00626558629 | -119.1433 | -0.0004584846 | 42587.82 | -0.00696635895 | -196.24385 | -0.00174006231 | 3111.731 | -0.00049814947 | -142.7831 | 4187.336 | 0.00016042034 | 3059.118
96 | 1 | 96 | 1 | 60 | 70 | 0.45234375 | 0 | 90 | 0 | 3753.90625 | 0.281875 | 735678.9 | 0.2703125 | 70 | 480 | 480 | 96 | 326406.7 | 10486.33 | 10026 | 0.2750867 | 0.008837667 | 0.27543 | 0.00846 | 0.3451333 | 0.32999 | 4441 | 4010 | 4264.333 | 1.022699 | 0.8797417 | 96 | 1464.225 | 289566.1 | 0.9848467 | 0.6536315 | 334835.6 | 12801.48 | 12801.48 | 0.2766448 | 0.01057672 | 0.2766448 | 0.01057672 | 0.4717372 | 0.4717372 | 3838.94 | 3293.451 | 3838.94 | 328773.7 | 4368.4655 | 4231.248 | 0.004523292 | 133.627 | -0.002565929 | 11900.45 | 3975.325 | 0.013481954 | 184.1692 | -0.0022901735 | 11392.78 | 0.01885982 | 310.28865 | -0.0048387125 | 4453.708 | 0.0017482532 | 233.12505 | 4018.999 | -0.003148458 | 4276.536
97 | 1 | 97 | 1 | 60 | 70 | 0.30234375 | 0 | 90 | 0 | 7003.90625 | 0.401875 | 377128.9 | 0.3703125 | 70 | 480 | 480 | 97 | 117323.3 | 16550.67 | 16117.67 | 0.39 | 0.05501667 | 0.3913333 | 0.05376 | 0.5456333 | 0.5313667 | 5006 | 4757 | 4716.333 | 1.013343 | 0.6446936 | 97 | 2498.049 | 137606.9 | 0.9462804 | 0.5896148 | 118908.9 | 15424.57 | 15424.57 | 0.3923323 | 0.05089238 | 0.3923323 | 0.05089238 | 0.4015864 | 0.4015864 | 4554.227 | 4277.063 | 4554.227 | 129224.9 | 15358.635 | 15107.35 | 0.0090869755 | -145.94845 | 0.00679440695 | 25147.41 | 14186.54 | 0.0074092075 | -270.4261 | 0.0086649755 | 24467.33 | 0.0085263845 | -124.52405 | 0.0103460116 | 5009.218 | -0.0015700188 | -123.24015 | 4759.956 | -0.00040228195 | 4719.365
98 | 1 | 98 | 1 | 60 | 70 | 0.37734375 | 0 | 90 | 0 | 8628.90625 | 0.341875 | 197853.9 | 0.2203125 | 70 | 480 | 480 | 98 | 78613.33 | 19174.33 | 19373.33 | 0.2874667 | 0.07011333 | 0.28607 | 0.07049667 | 0.4092667 | 0.4135 | 6997.667 | 6829 | 7155.667 | 0.9948508 | 0.7738586 | 98 | 3215.242 | 81066.9 | 0.8796592 | 0.6351991 | 80031.78 | 21490.93 | 21490.93 | 0.2960042 | 0.07948597 | 0.2960042 | 0.07948597 | 0.387508 | 0.387508 | 6655.844 | 6053.727 | 6655.844 | 84394.9 | 10054.88 | 10106.985 | 0.00326473284 | 45.404625 | -0.00524204415 | 24283.45 | 10748.41 | 0.00433774247 | 194.86445 | -0.0052467555 | 24530.21 | 0.00899969893 | 20.183725 | -0.012689813 | 6998.348 | -0.00013172455 | 69.825935 | 6830.788 | 0.0001084632 | 7156.363
99 | 1 | 99 | 1 | 60 | 70 | 0.52734375 | 0 | 90 | 0 | 5378.90625 | 0.461875 | 556403.9 | 0.3203125 | 70 | 480 | 480 | 99 | 287906.7 | 34300 | 33033.67 | 0.3776 | 0.04498667 | 0.3854 | 0.04422 | 0.6606667 | 0.6362333 | 7219 | 11988 | 6697 | 1.018987 | 0.5235706 | 99 | 1839.729 | 210709.2 | 0.9715483 | 0.5394802 | 295958.5 | 22332.28 | 22332.28 | 0.3872229 | 0.02921887 | 0.3872229 | 0.02921887 | 0.5069804 | 0.5069804 | 5797.404 | 5544.369 | 5797.404 | 318756.8 | 40795.625 | 40080.18 | 0.000259764 | 264.37835 | 0.0257659748 | 64401.94 | 42749.585 | 0.006807384 | -283.1636 | 0.021589537 | 62126.38 | -0.012559884 | 1124.535 | 0.034194481 | 7222.448 | 0.0014644831 | 151.9874 | 12040.3 | -0.0019650414 | 6700.198
100 | 1 | 100 | 1 | 60 | 70 | 0.41484375 | 0 | 90 | 0 | 6191.40625 | 0.311875 | 287491.4 | 0.2953125 | 70 | 480 | 480 | 100 | 120166.7 | 15729.67 | 15211.33 | 0.3031067 | 0.03967667 | 0.3035667 | 0.03842667 | 0.3703667 | 0.3581667 | 6116.667 | 5616 | 5885.333 | 1.016895 | 0.8350278 | 100 | 2359.755 | 110973.8 | 0.93806 | 0.6444193 | 122887 | 18024.27 | 18024.27 | 0.3050042 | 0.04473606 | 0.3050042 | 0.04473606 | 0.4305231 | 0.4305231 | 5474.347 | 4842.51 | 5474.347 | 124817.7 | 7757.5695 | 7575.416 | 0.0005920587 | 18.53092 | 0.00052530727 | 18618.79 | 6964.0885 | -0.000153809245 | -83.31278 | -0.00117262185 | 18001.28 | 0.00033020665 | 146.14845 | -0.0020660145 | 6117.045 | 0.0011142815 | 47.212235 | 5618.415 | -0.0004148115 | 5885.698
101 | 2 | 1 | 1 | 60 | 70 | 0.56484375 | 0 | 90 | 0 | 9441.40625 | 0.431875 | 646041.4 | 0.3953125 | 70 | 480 | 480 | 101 | 366200 | 56766.67 | 59220 | 0.4091667 | 0.06342333 | 0.4078667 | 0.06595333 | 0.4877667 | 0.5088667 | 14025 | 18991.67 | 14684 | 0.9790672 | 0.6726139 | 101 | 3296.868 | 231504.2 | 0.9574023 | 0.5662227 | 369020.9375 | 42796.53 | 42796.53 | 0.4112229 | 0.04769082 | 0.4112229 | 0.04769082 | 0.5178466 | 0.5178466 | 11322.8 | 10511.54 | 11322.8 | 409308.8 | 52043.5 | 53487.48 | 0.0420629595 | -158.10845 | 0.0215089331 | 82136.08 | 45205.3 | 0.053347047 | 421.6372 | 0.0152654111 | 85795.23 | 0.0469654305 | -822.4161 | 0.0275066269 | 14035.33 | -2.01211e-05 | -389.64855 | 19012.08 | 0.00068600965 | 14694.82
102 | 2 | 2 | 1 | 60 | 70 | 0.48984375 | 0 | 90 | 0 | 7816.40625 | 0.251875 | 466766.4 | 0.2453125 | 70 | 480 | 480 | 102 | 226580 | 22775 | 22263.33 | 0.2477633 | 0.02490433 | 0.2478467 | 0.024353 | 0.2923067 | 0.28574 | 10246.33 | 9100 | 9842.333 | 1.011426 | 0.9007427 | 102 | 3121.88 | 187409.3 | 0.9513904 | 0.6713979 | 232630.2 | 28282.27 | 28282.27 | 0.2486604 | 0.03023116 | 0.2486604 | 0.03023116 | 0.4541885 | 0.4541885 | 8743.681 | 7410.032 | 8743.681 | 230547.8 | 8074.1275 | 7938.1185 | 0.0056411694 | 302.7422 | 0.0062098825 | 25167.43 | 7418.909 | 0.00788823935 | 567.96845 | 0.0025682805 | 24612.85 | 0.0158145105 | 666.72025 | 0.0187870565 | 10286.07 | 0.00011466745 | 626.6247 | 9123.934 | -0.00041189095 | 9880.507
103 | 2 | 3 | 1 | 60 | 70 | 0.33984375 | 0 | 90 | 0 | 4566.40625 | 0.371875 | 108216.4 | 0.3453125 | 70 | 480 | 480 | 103 | 39156.67 | 10506.67 | 9811.667 | 0.3597333 | 0.09652667 | 0.3621667 | 0.09075 | 0.4723667 | 0.4411333 | 3674.667 | 3218.133 | 3261.733 | 1.034811 | 0.6931899 | 103 | 1664.294 | 40219.8 | 0.8832611 | 0.6184597 | 39791.21 | 10442.28 | 10442.28 | 0.3628479 | 0.09522097 | 0.3628479 | 0.09522097 | 0.3855166 | 0.3855166 | 3179.655 | 2948.074 | 3179.655 | 44717.59 | 7875.666 | 7531.8635 | 0.00017539675 | -47.321665 | -0.00242124204 | 14662.73 | 7181.841 | 0.000669614955 | -112.35105 | -0.00397287121 | 13663.06 | 0.00060614635 | -25.24999 | -0.00225783147 | 3676.72 | -4.461185e-05 | -81.86213 | 3219.082 | -0.0001176858 | 3263.556
104 | 2 | 4 | 1 | 60 | 70 | 0.32109375 | 0 | 90 | 0 | 4972.65625 | 0.356875 | 601222.7 | 0.3828125 | 70 | 480 | 480 | 104 | 196770 | 11335.67 | 10954 | 0.368 | 0.02119867 | 0.3669667 | 0.020428 | 0.4756333 | 0.4596333 | 3981 | 3673 | 3816 | 1.017272 | 0.7589344 | 104 | 1832.393 | 217391.2 | 0.975591 | 0.6145497 | 196424.8 | 11777.44 | 11777.44 | 0.3652034 | 0.02189725 | 0.3652034 | 0.02189725 | 0.4139144 | 0.4139144 | 3523.336 | 3221.703 | 3523.336 | 202591 | 8016.2275 | 7824.0905 | -0.0035413175 | -52.30905 | 0.0082481145 | 14824.84 | 6978.496 | 0.0028604175 | -43.591735 | 0.008329797 | 14323.15 | 0.01689918 | -92.986905 | 0.0126731504 | 3983.791 | -0.00334628 | -103.24265 | 3673.604 | -0.000378401915 | 3818.676
105 | 2 | 5 | 1 | 60 | 70 | 0.47109375 | 0 | 90 | 0 | 8222.65625 | 0.476875 | 242672.7 | 0.2828125 | 70 | 480 | 480 | 105 | 108640 | 37253.33 | 37230 | 0.3893333 | 0.13351 | 0.3896333 | 0.1335267 | 0.6875667 | 0.6871667 | 7422.333 | 10679.67 | 7582.667 | 1.000313 | 0.352028 | 105 | 2783.802 | 94586.18 | 0.9048002 | 0.5361679 | 118670.6 | 26548.65 | 26548.65 | 0.3854534 | 0.08623254 | 0.3854534 | 0.08623254 | 0.4397096 | 0.4397096 | 7232.698 | 7062.993 | 7232.698 | 171902.8 | 71268.565 | 71086.475 | 0.01881298 | -62.288255 | 0.0416731725 | 106073.6 | 80741.75 | 0.018850561 | -772.41415 | 0.0472911922 | 105196.7 | 0.0234042873 | 473.85735 | 0.061145837 | 8181.204 | 0.0015076605 | -66.726775 | 12853.76 | 0.000280872 | 8279.211
106 | 2 | 6 | 1 | 60 | 70 | 0.54609375 | 0 | 90 | 0 | 9847.65625 | 0.296875 | 421947.7 | 0.3328125 | 70 | 480 | 480 | 106 | 231000 | 34860 | 34436.67 | 0.3210267 | 0.04844667 | 0.3207867 | 0.04782333 | 0.3325633 | 0.32853 | 14493.33 | 13566 | 14269.67 | 1.006128 | 0.8496378 | 106 | 3796.687 | 158292.2 | 0.9331067 | 0.6529726 | 234892.9 | 40542.83 | 40542.83 | 0.3165002 | 0.05462836 | 0.3165002 | 0.05462836 | 0.4806869 | 0.4806869 | 12039.7 | 10335.31 | 12039.7 | 242175.8 | 17496.83 | 17328.225 | -0.0025298816 | 29.24107 | 0.00061963265 | 40423.07 | 14089.505 | -0.00396291937 | 562.0716 | -0.00154970566 | 39917.19 | 0.000655817155 | -474.3965 | -0.001696253 | 14493.62 | -0.000369654255 | -63.920775 | 13586.65 | 0.00067569522 | 14269.95
107 | 2 | 7 | 1 | 60 | 70 | 0.39609375 | 0 | 90 | 0 | 6597.65625 | 0.416875 | 780497.7 | 0.2328125 | 70 | 480 | 480 | 107 | 311000 | 21720.33 | 21071.33 | 0.3282233 | 0.02292333 | 0.3356333 | 0.02274 | 0.5739667 | 0.5568333 | 6266.667 | 6595.667 | 5928.333 | 1.015283 | 0.6566716 | 107 | 2328.242 | 316551.6 | 0.9750622 | 0.5744287 | 313134.6 | 19052.14 | 19052.14 | 0.343969 | 0.0209282 | 0.343969 | 0.0209282 | 0.46318 | 0.46318 | 5309.217 | 4945.114 | 5309.217 | 322235.9 | 17038.56 | 16814.47 | 0.0174845605 | 10.846615 | -0.0057831611 | 32838.81 | 18652.02 | 0.024146475 | 313.48925 | -0.00741325455 | 31857.35 | 0.04127372 | -265.9816 | -0.004899009 | 6266.882 | -0.019566634 | 35.766015 | 6607.932 | 0.000245058 | 5928.537
108 | 2 | 8 | 1 | 60 | 70 | 0.58359375 | 0 | 90 | 0 | 5785.15625 | 0.266875 | 153035.2 | 0.3578125 | 70 | 480 | 480 | 108 | 90066.67 | 20638.33 | 20566.67 | 0.33093 | 0.07583 | 0.3307733 | 0.07553333 | 0.2901867 | 0.2891767 | 8813 | 8247.667 | 8767 | 1.001741 | 0.8514994 | 108 | 2283.239 | 56353.57 | 0.8945632 | 0.6728103 | 91719.34 | 24742.87 | 24742.87 | 0.3199456 | 0.08631083 | 0.3199456 | 0.08631083 | 0.4528973 | 0.4528973 | 7604.016 | 6491.484 | 7604.016 | 96899.14 | 10338.61 | 10312.29 | 0.0008499275 | -89.703315 | 0.0038188772 | 23632.6 | 7612.3415 | 0.0022950245 | 65.31883 | 0.003744338 | 23559.34 | 0.001935595 | -314.4094 | 0.0032639225 | 8814.408 | -0.0006529489 | -111.0977 | 8253.179 | -0.00017872045 | 8768.4
109 | 2 | 9 | 1 | 60 | 70 | 0.43359375 | 0 | 90 | 0 | 9035.15625 | 0.386875 | 511585.2 | 0.2578125 | 70 | 480 | 480 | 109 | 224910 | 28573.33 | 28184.67 | 0.3196467 | 0.04061 | 0.3214833 | 0.04028667 | 0.4808333 | 0.4743 | 9227.667 | 9542 | 9115 | 1.006871 | 0.733624 | 109 | 3257.379 | 203363 | 0.9488243 | 0.5987839 | 226937.7 | 27980.77 | 27980.77 | 0.3309143 | 0.04080079 | 0.3309143 | 0.04080079 | 0.461822 | 0.461822 | 7973.463 | 7272.855 | 7973.463 | 236658.1 | 18389.15 | 18260.1 | -0.0028700831 | -109.221 | 0.001777539 | 38444.03 | 18976.605 | 0.00062876615 | -51.77012 | 0.00336482861 | 37934.78 | -0.0093933383 | -379.53535 | 0.00735619775 | 9230.621 | 5.2957855e-05 | -164.13225 | 9546.46 | -0.0002840659 | 9117.918
110 | 2 | 10 | 1 | 60 | 70 | 0.35859375 | 0 | 90 | 0 | 7410.15625 | 0.326875 | 690860.2 | 0.3078125 | 70 | 480 | 480 | 110 | 225560 | 16497 | 17577.33 | 0.31913 | 0.02334067 | 0.3179833 | 0.02477967 | 0.3726 | 0.397 | 6104 | 5393.333 | 6464.333 | 0.9687819 | 0.8308565 | 110 | 2792.334 | 264128.1 | 0.9684978 | 0.6325244 | 252491.1 | 19238.79 | 19238.79 | 0.3200393 | 0.02438569 | 0.3200393 | 0.02438569 | 0.4228624 | 0.4228624 | 5813.909 | 5211.717 | 5813.909 | 257910.9 | 9551.637 | 9943.8125 | 0.0024493215 | 162.3871 | 0.001424149 | 21377.75 | 8664.4545 | 0.00467791985 | 23.52925 | 0.003517093 | 22652.64 | -0.008827827 | 504.4071 | 0.002240264 | 6696.285 | 0.00152373639 | 136.62465 | 6053.487 | 0.00216542585 | 7128.788
111 | 2 | 11 | 1 | 60 | 70 | 0.50859375 | 0 | 90 | 0 | 4160.15625 | 0.446875 | 332310.2 | 0.2078125 | 70 | 480 | 480 | 111 | 168773.3 | 21785 | 21321.67 | 0.3088167 | 0.03986333 | 0.31549 | 0.03985667 | 0.6082667 | 0.5953333 | 5249.667 | 7162.667 | 5072 | 1.010807 | 0.5980193 | 111 | 1437.635 | 137566.9 | 0.9633607 | 0.552746 | 171055.2 | 16149.24 | 16149.24 | 0.3252893 | 0.03071041 | 0.3252893 | 0.03071041 | 0.4968058 | 0.4968058 | 4290.835 | 4050.247 | 4290.835 | 180031.1 | 18113.815 | 17969.475 | -0.00947275495 | 250.89955 | -0.0033415484 | 36024.59 | 22194.09 | -0.0115295886 | 623.1068 | -0.0042293455 | 35278.41 | -0.0189911507 | 675.34585 | -0.005632343 | 5264.652 | -0.00037015245 | 276.0862 | 7177.517 | 0.0004693962 | 5086.478
112 | 2 | 12 | 1 | 60 | 70 | 0.53671875 | 0 | 90 | 0 | 3957.03125 | 0.334375 | 220263.3 | 0.2390625 | 70 | 480 | 480 | 112 | 117433.3 | 14416.33 | 14105 | 0.27275 | 0.03348333 | 0.2740867 | 0.032921 | 0.3851333 | 0.3768333 | 5662.333 | 5545 | 5436.667 | 1.010976 | 0.8297965 | 112 | 1482.728 | 88883.04 | 0.9479743 | 0.6306786 | 120052.7 | 16253.26 | 16253.26 | 0.283219 | 0.03834343 | 0.283219 | 0.03834343 | 0.4955835 | 0.4955835 | 4683.817 | 4081.339 | 4683.817 | 120985.5 | 6540.4265 | 6453.78 | 0.00312725007 | 147.9258 | -0.0050037566 | 17230.76 | 6720.127 | 0.00343647495 | 280.70705 | -0.00548442195 | 16864.31 | 0.0108584149 | 344.79715 | -0.0125232022 | 5673.519 | 0.0009886044 | 246.8471 | 5553.465 | -0.0003608569 | 5447.407
113 | 2 | 13 | 1 | 60 | 70 | 0.38671875 | 0 | 90 | 0 | 7207.03125 | 0.454375 | 578813.3 | 0.3390625 | 70 | 480 | 480 | 113 | 225156.7 | 25907.33 | 25745.67 | 0.405 | 0.0466 | 0.4065333 | 0.04648667 | 0.6812 | 0.6769333 | 6097 | 7519 | 5975.667 | 1.003135 | 0.4754534 | 113 | 2477.707 | 216126.3 | 0.9635534 | 0.5470626 | 228257.9 | 20048.68 | 20048.68 | 0.4097815 | 0.03599253 | 0.4097815 | 0.03599253 | 0.4521451 | 0.4521451 | 5488.588 | 5264.083 | 5488.588 | 255197.2 | 37072.27 | 36965.35 | -0.0146809812 | -228.16485 | 0.0148908995 | 53469.98 | 37927.155 | -0.0176453462 | -272.8779 | 0.0155580612 | 53150.18 | -0.0159706071 | -409.8242 | 0.0173872682 | 6112.889 | -0.000296470335 | -308.53335 | 7522.185 | 0.0006154747 | 5991.239
114 | 2 | 14 | 1 | 60 | 70 | 0.31171875 | 0 | 90 | 0 | 8832.03125 | 0.274375 | 758088.3 | 0.2890625 | 70 | 480 | 480 | 114 | 240960 | 17286.33 | 16935 | 0.2806967 | 0.020137 | 0.28042 | 0.01970833 | 0.3421667 | 0.3352 | 7147 | 6376.333 | 6919 | 1.01032 | 0.8703411 | 114 | 3465.24 | 294046.4 | 0.9658446 | 0.6595296 | 242389.3 | 20245.55 | 20245.55 | 0.2789534 | 0.02329957 | 0.2789534 | 0.02329957 | 0.3729724 | 0.3729724 | 6498.894 | 5797.878 | 6498.894 | 245106.5 | 7448.5865 | 7330.5095 | 0.0029685625 | -148.07925 | -0.000772747 | 19764.3 | 6777.7535 | 0.0120698435 | -282.4988 | 0.0036974815 | 19356.16 | 0.02157786 | -229.4872 | 0.00120483095 | 7155.544 | 0.00332655432 | -243.28715 | 6381.404 | 0.0003656605 | 6927.272
115 | 2 | 15 | 1 | 60 | 70 | 0.46171875 | 0 | 90 | 0 | 5582.03125 | 0.394375 | 399538.3 | 0.3890625 | 70 | 480 | 480 | 115 | 183950 | 19044 | 18470.67 | 0.3914333 | 0.04052333 | 0.3916 | 0.03932 | 0.5105 | 0.4951333 | 6265.667 | 6784 | 5797.667 | 1.015401 | 0.7002601 | 115 | 2001.625 | 143815.8 | 0.9592257 | 0.5929486 | 187479 | 18894.94 | 18894.94 | 0.3919221 | 0.03949959 | 0.3919221 | 0.03949959 | 0.4840005 | 0.4840005 | 5264.365 | 4800.54 | 5264.365 | 196295 | 15919.43 | 15612.3 | -0.0122902115 | 191.13105 | -0.005251709 | 26777.18 | 13887.05 | -0.0085684564 | 46.67247 | -0.0041911095 | 25987.58 | -0.0184531656 | 444.70515 | -0.0125885846 | 6270.029 | -0.0002909982 | 159.0819 | 6793.494 | -0.000179074 | 5801.703
116 | 2 | 16 | 1 | 60 | 70 | 0.34921875 | 0 | 90 | 0 | 6394.53125 | 0.304375 | 489175.8 | 0.2140625 | 70 | 480 | 480 | 116 | 173356.7 | 13714.33 | 14234 | 0.2650433 | 0.02096767 | 0.2619867 | 0.021511 | 0.3626333 | 0.3763667 | 5300 | 4974.667 | 5663 | 0.9815757 | 0.848189 | 116 | 2451.186 | 201462.4 | 0.961783 | 0.6449836 | 174990.8 | 16096.35 | 16096.35 | 0.2728362 | 0.02509656 | 0.2728362 | 0.02509656 | 0.4051993 | 0.4051993 | 4985.924 | 4445.527 | 4985.924 | 176490 | 5880.8015 | 6011.039 | 0.00261837805 | 52.318445 | 0.0016757375 | 16079.71 | 6180.61 | 0.0002919235 | 96.55099 | 0.0037783878 | 16692.88 | -0.0024333755 | 149.75205 | 0.005393945 | 5302.333 | 0.0014582135 | 114.9696 | 4976.134 | 0.0005876285 | 5665.493
117 | 2 | 17 | 1 | 60 | 70 | 0.49921875 | 0 | 90 | 0 | 9644.53125 | 0.424375 | 130625.8 | 0.3140625 | 70 | 480 | 480 | 117 | 68816.67 | 31045.67 | 30948.33 | 0.3644333 | 0.16441 | 0.365 | 0.16415 | 0.5003333 | 0.4987667 | 9413.667 | 10526.33 | 9328.333 | 1.001571 | 0.5707576 | 117 | 3385.531 | 49703.03 | 0.8069998 | 0.5952726 | 70040.64 | 29165.32 | 29165.32 | 0.3693049 | 0.1537807 | 0.3693049 | 0.1537807 | 0.3970645 | 0.3970645 | 8610.263 | 8127.989 | 8610.263 | 90484.22 | 29727.195 | 29683.145 | 0.0024008155 | 139.6768 | -0.00304184 | 51136.57 | 30388.115 | 0.00236757773 | 136.5287 | -0.00465229925 | 50985.5 | 0.0033370865 | 342.0117 | -0.00495427285 | 9416.268 | 0.00046866885 | 155.8046 | 10528.78 | 1.4732059e-05 | 9330.911
118 | 2 | 18 | 1 | 60 | 70 | 0.57421875 | 0 | 90 | 0 | 8019.53125 | 0.364375 | 309900.8 | 0.2640625 | 70 | 480 | 480 | 118 | 177246.7 | 34223.33 | 35736.67 | 0.29904 | 0.05773667 | 0.29625 | 0.05973333 | 0.3720667 | 0.3885667 | 11868.67 | 12542.33 | 12388.33 | 0.9785975 | 0.8071732 | 118 | 2938.903 | 122581.3 | 0.926187 | 0.6161161 | 181365.4 | 35349.96 | 35349.96 | 0.3067737 | 0.0597933 | 0.3067737 | 0.0597933 | 0.492464 | 0.492464 | 10045.83 | 8904.594 | 10045.83 | 187843.2 | 17558.255 | 18045.605 | 0.000228483 | -80.981795 | 0.00453473347 | 41650.3 | 17226.005 | 0.003183642 | 142.07915 | 0.0060054326 | 43525.84 | -7.05975e-05 | -453.89765 | 0.0056160381 | 11875.15 | 0.00260402995 | -283.5083 | 12550.04 | -0.0002979546 | 12395.1
119 | 2 | 19 | 1 | 60 | 70 | 0.42421875 | 0 | 90 | 0 | 4769.53125 | 0.484375 | 668450.8 | 0.3640625 | 70 | 480 | 480 | 119 | 281796.7 | 30141.33 | 30192.33 | 0.4314667 | 0.04615 | 0.4307667 | 0.04615333 | 0.7886 | 0.7899333 | 4459.333 | 7656.667 | 4419.667 | 0.9991551 | 0.3058575 | 119 | 1606.579 | 245022.1 | 0.9788956 | 0.5183306 | 286315.6 | 14931.19 | 14931.19 | 0.4333362 | 0.02259823 | 0.4333362 | 0.02259823 | 0.4684773 | 0.4684773 | 3920.882 | 3854.296 | 3920.882 | 347412.5 | 76039.58 | 76167.905 | -0.0203007065 | 349.30525 | -0.0200817535 | 96599.09 | 79759.255 | -0.0285027559 | -295.8695 | -0.0189738268 | 96958.38 | -0.0195787459 | 1274.923 | -0.0162523875 | 4469.313 | -0.00132386705 | 210.24645 | 7731.796 | -0.00167190355 | 4429.557
120 | 2 | 20 | 1 | 60 | 70 | 0.40546875 | 0 | 90 | 0 | 4363.28125 | 0.259375 | 354719.5 | 0.3015625 | 70 | 480 | 480 | 120 | 146320 | 10768.33 | 10381.33 | 0.2826033 | 0.02079833 | 0.28154 | 0.019975 | 0.30747 | 0.29641 | 4602 | 4030.333 | 4419.333 | 1.018469 | 0.8938901 | 120 | 1732.32 | 136266.8 | 0.9639841 | 0.6667385 | 146421.8 | 12762.69 | 12762.69 | 0.2764807 | 0.02409912 | 0.2764807 | 0.02409912 | 0.4223453 | 0.4223453 | 3997.094 | 3459.302 | 3997.094 | 148770.9 | 4409.553 | 4279.179 | 0.00020740895 | 13.813215 | 0.00520342245 | 11979.68 | 3637.308 | -0.004317334 | -57.87267 | 0.007062343 | 11548.06 | 0.003105547 | 103.61415 | 0.0090616661 | 4602.318 | 0.0010832321 | 37.49642 | 4032.019 | -0.00020913865 | 4419.639
121 | 2 | 21 | 1 | 60 | 70 | 0.55546875 | 0 | 90 | 0 | 7613.28125 | 0.379375 | 713269.5 | 0.2015625 | 70 | 480 | 480 | 121 | 394833.3 | 34883.33 | 36183.33 | 0.2660367 | 0.02350433 | 0.2617733 | 0.02398933 | 0.4123667 | 0.4277333 | 11396.67 | 12701.33 | 11724.67 | 0.9818716 | 0.8058207 | 121 | 2759.685 | 296809.2 | 0.968648 | 0.6009256 | 399583.3 | 34216.07 | 34216.07 | 0.2806057 | 0.0240281 | 0.2806057 | 0.0240281 | 0.5260345 | 0.5260345 | 9377.056 | 8336.97 | 9377.056 | 403553.1 | 16363.855 | 16680.07 | 0.0071070115 | 13.59309 | -0.0032125146 | 43021.98 | 18789.215 | 0.0127129515 | 242.5603 | -0.00544611355 | 44624.06 | 0.007943382 | -173.6874 | -0.0076232175 | 11396.73 | 0.0029799136 | -26.881945 | 12704.85 | -0.0049952685 | 11724.73
122 | 2 | 22 | 1 | 60 | 70 | 0.48046875 | 0 | 90 | 0 | 9238.28125 | 0.319375 | 533994.5 | 0.3515625 | 70 | 480 | 480 | 122 | 259373.3 | 28796.33 | 28214.67 | 0.3387667 | 0.03761 | 0.3383333 | 0.03680333 | 0.3711333 | 0.3636333 | 11440.67 | 10970 | 10994 | 1.010255 | 0.8305965 | 122 | 3501.007 | 197547.1 | 0.9498348 | 0.6392001 | 261367.3 | 32504.13 | 32504.13 | 0.3348401 | 0.04164136 | 0.3348401 | 0.04164136 | 0.4729217 | 0.4729217 | 9556 | 8352.197 | 9556 | 270158.8 | 16047.21 | 15807.615 | 0.00140103075 | 560.5075 | 0.015872735 | 34286.04 | 13096.495 | -0.000270677645 | 728.61455 | 0.012125709 | 33604.17 | 0.00144961085 | 863.5501 | 0.0390448805 | 11484.12 | -0.000985807045 | 692.4553 | 10997.46 | 0.00012898585 | 11035.75
123 | 2 | 23 | 1 | 60 | 70 | 0.33046875 | 0 | 90 | 0 | 5988.28125 | 0.439375 | 175444.5 | 0.2515625 | 70 | 480 | 480 | 123 | 60610 | 15383.33 | 15073 | 0.3669 | 0.09312667 | 0.3759333 | 0.09349 | 0.6344333 | 0.6216333 | 4316.667 | 4484.667 | 4158 | 1.010242 | 0.4927749 | 123 | 2080.167 | 70090.2 | 0.9041472 | 0.5673036 | 61988.28 | 13643.3 | 13643.3 | 0.3773088 | 0.08304374 | 0.3773088 | 0.08304374 | 0.3994562 | 0.3994562 | 3961.724 | 3792.097 | 3961.724 | 74489.02 | 18749.305 | 18619.885 | -0.004319196 | -23.94013 | 0.00921325925 | 30120.59 | 20476.39 | -0.00432248945 | 16.15306 | 0.0089615821 | 29546.14 | -0.0061221769 | -122.29435 | 0.0137610581 | 4318.833 | -0.0010559656 | -94.943215 | 4485.816 | 0.00032014103 | 4160.087
124 | 2 | 24 | 1 | 60 | 70 | 0.51796875 | 0 | 90 | 0 | 5175.78125 | 0.349375 | 623632 | 0.3265625 | 70 | 480 | 480 | 124 | 322156.7 | 19835.67 | 18712.33 | 0.3345667 | 0.020601 | 0.3354667 | 0.01948567 | 0.4291 | 0.4048 | 7548.333 | 7574.333 | 6999.667 | 1.029579 | 0.807276 | 124 | 1917.844 | 235055.7 | 0.9755083 | 0.6188892 | 325516.8 | 21034.74 | 21034.74 | 0.3375588 | 0.02181289 | 0.3375588 | 0.02181289 | 0.5162845 | 0.5162845 | 5903.464 | 5174.422 | 5903.464 | 329751.4 | 11556.545 | 11113.52 | 0.0068226285 | 145.9183 | 0.0103173825 | 24410.9 | 10102.875 | -0.006610748 | -55.651805 | 0.0131055715 | 23053.14 | 0.009682512 | 502.77285 | 0.0120192495 | 7551.98 | 0.005686025 | 159.80195 | 7589.11 | 0.0031727875 | 7003.048
125 | 2 | 25 | 1 | 60 | 70 | 0.36796875 | 0 | 90 | 0 | 8425.78125 | 0.469375 | 265082 | 0.2265625 | 70 | 480 | 480 | 125 | 100590 | 31410 | 32115 | 0.384 | 0.11991 | 0.3669667 | 0.1171633 | 0.6644667 | 0.6793667 | 6579 | 7883.667 | 6944 | 0.9889629 | 0.3997547 | 125 | 2867.131 | 108058.9 | 0.9103429 | 0.5413583 | 102867.3 | 21158.21 | 21158.21 | 0.3800276 | 0.07816581 | 0.3800276 | 0.07816581 | 0.4142805 | 0.4142805 | 5940.539 | 5785.481 | 5940.539 | 138041.1 | 49759.68 | 49989.62 | -0.0024841005 | 96.44403 | -0.00332913205 | 75198.6 | 56898.645 | -0.0053834796 | -167.58135 | -0.00262127195 | 76719.78 | -0.010998555 | 805.48585 | -0.00304833074 | 6580.868 | 0.0009497453 | 113.91675 | 7910.035 | 0.0001053674 | 6945.972
126 | 2 | 26 | 1 | 60 | 70 | 0.44296875 | 0 | 90 | 0 | 6800.78125 | 0.289375 | 85807.03125 | 0.3765625 | 70 | 480 | 480 | 126 | 41653.33 | 15627.33 | 15215.67 | 0.3387667 | 0.1270967 | 0.3367333 | 0.1230067 | 0.3378667 | 0.3289567 | 6335.667 | 5959.667 | 6178.667 | 1.013437 | 0.7762227 | 126 | 2637.239 | 31167.14 | 0.7947628 | 0.6779652 | 41798.08 | 17886.21 | 17886.21 | 0.3279963 | 0.140356 | 0.3279963 | 0.140356 | 0.3577342 | 0.3577342 | 5786.462 | 5213.215 | 5786.462 | 47703.04 | 9055.7215 | 8853.58 | 0.0009854868 | 182.363 | 4.84890485e-05 | 19303.81 | 7470.6805 | -5.358435e-05 | 175.49985 | -0.00091833075 | 18773.6 | -0.00053171515 | 302.98895 | 0.00142760396 | 6340.88 | 0.00021180429 | 179.54985 | 5964.752 | 1.853444e-05 | 6183.751
127 | 2 | 27 | 1 | 60 | 70 | 0.59296875 | 0 | 90 | 0 | 3550.78125 | 0.409375 | 444357 | 0.2765625 | 70 | 480 | 480 | 127 | 261160 | 22380 | 23310 | 0.3209567 | 0.02750433 | 0.3176233 | 0.02834967 | 0.4251333 | 0.4428 | 5994 | 7708.667 | 6402.333 | 0.9798484 | 0.7861821 | 127 | 1259.701 | 174044.4 | 0.9764046 | 0.5797832 | 264935.1 | 18199.56 | 18199.56 | 0.3306213 | 0.02271184 | 0.3306213 | 0.02271184 | 0.5469389 | 0.5469389 | 4803.065 | 4345.898 | 4803.065 | 269653.9 | 13140.06 | 13464.11 | 0.0042171103 | -42.11108 | -0.0029237827 | 28210.5 | 12863.245 | 0.011551431 | 33.62613 | -0.0048985305 | 29392.43 | 0.0066418365 | -187.2283 | -0.0083554186 | 5994.002 | -0.00288917 | 3.572337 | 7710.451 | 0.0004520593 | 6402.335
128 | 2 | 28 | 1 | 60 | 70 | 0.439453125 | 0 | 90 | 0 | 3576.171875 | 0.3296875 | 632035.5 | 0.38828125 | 70 | 480 | 480 | 128 | 273440 | 10471.33 | 10308.33 | 0.3619667 | 0.013861 | 0.3612667 | 0.01361867 | 0.3912667 | 0.3851667 | 3943 | 3722 | 3890.333 | 1.007875 | 0.8355024 | 128 | 1344.741 | 227632.4 | 0.9832154 | 0.6292429 | 279754.6 | 11738.45 | 11738.45 | 0.3554367 | 0.01491406 | 0.3554367 | 0.01491406 | 0.4788291 | 0.4788291 | 3409.443 | 2998.085 | 3409.443 | 277955.9 | 6280.9145 | 6207.021 | 0.0028143389 | -66.90811 | -0.0004346723 | 12471.57 | 4890.287 | 0.00524801315 | -30.51984 | 0.00726973815 | 12281.38 | 0.0010096265 | -141.6946 | 0.003855303 | 3944.48 | -0.000160453 | -75.88826 | 3723.699 | -0.00064785335 | 3891.793
129 | 2 | 29 | 1 | 60 | 70 | 0.589453125 | 0 | 90 | 0 | 6826.171875 | 0.4496875 | 273485.5 | 0.28828125 | 70 | 480 | 480 | 129 | 162796.7 | 47090 | 48180 | 0.3476333 | 0.10055 | 0.3437667 | 0.1017333 | 0.5011333 | 0.5127333 | 10257.33 | 15430.33 | 10856.33 | 0.9886235 | 0.6376792 | 129 | 2354.36 | 106143.6 | 0.9286806 | 0.5557892 | 164009.4 | 31595.41 | 31595.41 | 0.3545461 | 0.06830115 | 0.3545461 | 0.06830115 | 0.4899315 | 0.4899315 | 8442.27 | 7979.191 | 8442.27 | 189698.5 | 38686.485 | 39136.87 | 0.0166152923 | -91.63974 | -0.0060625377 | 71263.34 | 40475.05 | 0.0167222449 | -7.9812835 | -0.00754488005 | 72921.27 | 0.0300670353 | -329.3379 | -0.0137616321 | 10257.35 | 0.00035654355 | -12.89648 | 15432.45 | -6.2077245e-05 | 10856.35
130 | 2 | 30 | 1 | 60 | 70 | 0.514453125 | 0 | 90 | 0 | 8451.171875 | 0.2696875 | 94210.55 | 0.33828125 | 70 | 480 | 480 | 130 | 51436.67 | 21497.67 | 21149.67 | 0.3129867 | 0.1308133 | 0.3121633 | 0.1283567 | 0.30728 | 0.3023033 | 8973.667 | 8335.333 | 8809.333 | 1.008194 | 0.801408 | 130 | 3328.052 | 35198.34 | 0.771822 | 0.6900475 | 52570.35 | 25147.91 | 25147.91 | 0.3049758 | 0.1458903 | 0.3049758 | 0.1458903 | 0.3532378 | 0.3532378 | 8259.316 | 7368.376 | 8259.316 | 58228.5 | 10938.33 | 10787.77 | -0.00129836419 | 253.1935 | 0.000953838925 | 25765.76 | 9203.2515 | -0.000966274515 | 362.0465 | 0.0003972527 | 25327.06 | -0.00164912516 | 375.78055 | 0.00199221393 | 8981.315 | -2.9936435e-05 | 259.67665 | 8343.187 | 4.6850013e-05 | 8816.841
131 | 2 | 31 | 1 | 60 | 70 | 0.364453125 | 0 | 90 | 0 | 5201.171875 | 0.3896875 | 452760.5 | 0.23828125 | 70 | 480 | 480 | 131 | 165256.7 | 14359 | 15111 | 0.32639 | 0.02836 | 0.31736 | 0.02901933 | 0.4805667 | 0.5057333 | 4490.333 | 4352 | 4781.333 | 0.9747999 | 0.7293919 | 131 | 1871.346 | 182818.1 | 0.966311 | 0.5945668 | 168315.6 | 13683.66 | 13683.66 | 0.334507 | 0.02719464 | 0.334507 | 0.02719464 | 0.4397387 | 0.4397387 | 3949.937 | 3640.284 | 3949.937 | 171505.5 | 9585.2255 | 9834.586 | 0.0042118475 | 102.8872 | 0.0010304585 | 19504.97 | 10143.11 | 0.0017903005 | 6.453277 | 0.0030173598 | 20568.31 | 0.001711712 | 432.2734 | 0.00590658354 | 4492.103 | 8.74999e-05 | 92.003975 | 4364.039 | -0.0010792583 | 4783.218
132 | 2 | 32 | 1 | 60 | 70 | 0.476953125 | 0 | 90 | 0 | 6013.671875 | 0.2996875 | 363123 | 0.36328125 | 70 | 480 | 480 | 132 | 172066.7 | 17620 | 17464.67 | 0.3375333 | 0.03456333 | 0.3371333 | 0.03422 | 0.348 | 0.3449333 | 7082.333 | 6628 | 7187.333 | 1.004437 | 0.8487216 | 132 | 2313.507 | 133179.8 | 0.9519099 | 0.6492178 | 176338.1 | 21015.8 | 21015.8 | 0.3300187 | 0.03933131 | 0.3300187 | 0.03933131 | 0.4674895 | 0.4674895 | 6265.609 | 5430.499 | 6265.609 | 178401.1 | 9424.2575 | 9353.5125 | -0.00529811 | -62.301335 | 0.0010600154 | 20533.32 | 7395.958 | -0.0057732125 | -284.37 | 0.0018567453 | 20339.49 | -0.0045552096 | 113.2378 | -0.0012333758 | 7082.822 | 0.001138446 | -59.280625 | 6634.57 | -0.0003091595 | 7187.829
133 | 2 | 33 | 1 | 60 | 70 | 0.326953125 | 0 | 90 | 0 | 9263.671875 | 0.4196875 | 721673 | 0.26328125 | 70 | 480 | 480 | 133 | 204310 | 21487.33 | 20889 | 0.3642 | 0.03830333 | 0.3729667 | 0.03813333 | 0.6237333 | 0.6063667 | 6388.667 | 6263 | 6134.333 | 1.014221 | 0.5762914 | 133 | 3262.574 | 285634.4 | 0.9624547 | 0.5741183 | 242188.1 | 22024.4 | 22024.4 | 0.36855 | 0.03351564 | 0.36855 | 0.03351564 | 0.4229915 | 0.4229915 | 6327.146 | 5965.492 | 6327.146 | 255186.1 | 23218.2 | 22938.11 | -0.00566624 | -59.1249 | 0.0094732725 | 39934.4 | 24614.32 | -0.0117118025 | -21.24416 | 0.00943953895 | 38848.4 | -0.007546138 | -208.0778 | 0.018444256 | 7045.373 | 0.0067850975 | -178.3467 | 7076.619 | -0.00178972181 | 6758.181
134 | 2 | 34 | 1 | 60 | 70 | 0.401953125 | 0 | 90 | 0 | 7638.671875 | 0.3596875 | 542398 | 0.31328125 | 70 | 480 | 480 | 134 | 217893.3 | 20968 | 20244.67 | 0.3362 | 0.032353 | 0.3378 | 0.031386 | 0.4512333 | 0.4356667 | 7412.667 | 6964 | 7031 | 1.017708 | 0.7724107 | 134 | 2808.981 | 206504.9 | 0.958908 | 0.6148765 | 222586.9 | 22010.91 | 22010.91 | 0.3410344 | 0.0337238 | 0.3410344 | 0.0337238 | 0.4498457 | 0.4498457 | 6418.411 | 5793.285 | 6418.411 | 226638.9 | 13122.17 | 12829.5 | 0.006164653 | 14.131065 | -0.00174247995 | 26866.54 | 12106.515 | 0.01364736 | 238.65455 | -0.0035761935 | 25930 | 0.010652742 | -193.42615 | 0.0017276776 | 7412.893 | -0.005801778 | 39.875945 | 6970.544 | -0.0001851178 | 7031.215
135 | 2 | 35 | 1 | 60 | 70 | 0.551953125 | 0 | 90 | 0 | 4388.671875 | 0.4796875 | 183848 | 0.21328125 | 70 | 480 | 480 | 135 | 101100 | 33956.67 | 33810 | 0.3276733 | 0.1100567 | 0.3305967 | 0.11056 | 0.6545 | 0.6516667 | 5782 | 10940 | 5692.667 | 1.002167 | 0.4534498 | 135 | 1482.973 | 75764.81 | 0.9316496 | 0.5289241 | 103441.8 | 18325.88 | 18325.88 | 0.3326437 | 0.05893156 | 0.3326437 | 0.05893156 | 0.4703031 | 0.4703031 | 4837.78 | 4721.689 | 4837.78 | 127862.7 | 40672.965 | 40639.325 | -0.00490898422 | 19.368935 | 0.0015783174 | 72228.5 | 51447.83 | -0.00705535395 | 940.67905 | 0.00229487225 | 71926.33 | -0.0079269653 | -766.9887 | 0.00380832728 | 5782.158 | -0.0002757721 | -29.969865 | 11010.8 | -0.00030533507 | 5692.822
136 | 2 | 36 | 1 | 60 | 70 | 0.570703125 | 0 | 90 | 0 | 4794.921875 | 0.2546875 | 497579.3 | 0.25078125 | 70 | 480 | 480 | 136 | 280956.7 | 18666 | 19796.67 | 0.25195 | 0.016739 | 0.2518567 | 0.01774633 | 0.25781 | 0.2734267 | 8346.667 | 7572.333 | 8751.667 | 0.9710231 | 0.9185155 | 136 | 1910.803 | 198907.4 | 0.9716371 | 0.6677925 | 286028.5 | 22700.38 | 22700.38 | 0.2524582 | 0.0200361 | 0.2524582 | 0.0200361 | 0.5120636 | 0.5120636 | 6771.559 | 5607.448 | 6771.559 | 284319.8 | 6519.4325 | 6831.599 | -0.0043929432 | -78.10645 | 0.0039065529 | 20231.12 | 5646.773 | -0.0050768155 | 14.94203 | 0.00397204 | 21476.06 | -0.00871924535 | -326.43965 | 0.0059727465 | 8353.809 | 0.0046971936 | -250.12815 | 7577.837 | -0.00135722085 | 8759.156
137 | 2 | 37 | 1 | 60 | 70 | 0.420703125 | 0 | 90 | 0 | 8044.921875 | 0.3746875 | 139029.3 | 0.35078125 | 70 | 480 | 480 | 137 | 62706.67 | 19988 | 20029 | 0.3629 | 0.11568 | 0.3628333 | 0.1158967 | 0.4535 | 0.4544333 | 7041.333 | 6978.667 | 7015.667 | 0.998976 | 0.6717356 | 137 | 2926.091 | 51462.55 | 0.8444114 | 0.622932 | 63150.46 | 21342.7 | 21342.7 | 0.3646301 | 0.1232325 | 0.3646301 | 0.1232325 | 0.3977434 | 0.3977434 | 6443.933 | 5943.432 | 6443.933 | 74118.17 | 15707.37 | 15740.88 | 0.000134852545 | 206.06315 | 0.00025867755 | 28505.51 | 14779.56 | -0.00150303118 | 84.34038 | 0.000530850705 | 28601.71 | 0.000404536545 | 506.01935 | 0.0012464529 | 7049.682 | -0.00016176062 | 242.1601 | 6989.124 | 6.046175e-05 | 7023.985
138 | 2 | 38 | 1 | 60 | 70 | 0.345703125 | 0 | 90 | 0 | 9669.921875 | 0.3146875 | 318304.3 | 0.20078125 | 70 | 480 | 480 | 138 | 116443.3 | 20270 | 20952.67 | 0.2660367 | 0.04631 | 0.2622733 | 0.04719333 | 0.3708333 | 0.3833333 | 7706.667 | 7305.333 | 8186.667 | 0.9835743 | 0.8238377 | 138 | 3677.65 | 132540.5 | 0.9140818 | 0.6453251 | 116365.8 | 23072.15 | 23072.15 | 0.2753098 | 0.05458639 | 0.2753098 | 0.05458639 | 0.3819445 | 0.3819445 | 7252.065 | 6540.137 | 7252.065 | 121250.9 | 9020.3315 | 9181.2135 | -0.0011613475 | 62.66608 | 0.00125597125 | 24301.94 | 9743.788 | -0.002802342 | 124.4144 | 0.00096345535 | 25124.93 | -0.0006119894 | 196.23415 | 0.00370957986 | 7709.406 | 0.00017963119 | 149.79315 | 7306.984 | 0.00033119775 | 8189.577
139 | 2 | 39 | 1 | 60 | 70 | 0.495703125 | 0 | 90 | 0 | 6419.921875 | 0.4346875 | 676854.3 | 0.30078125 | 70 | 480 | 480 | 139 | 334033.3 | 30717.33 | 30474.33 | 0.3598667 | 0.03309433 | 0.3611 | 0.032943 | 0.5673 | 0.5628 | 7672.333 | 9989 | 7525.667 | 1.003979 | 0.643467 | 139 | 2237.394 | 260172.2 | 0.9720749 | 0.5615698 | 338756.3 | 24331.17 | 24331.17 | 0.3683098 | 0.02645384 | 0.3683098 | 0.02645384 | 0.5033601 | 0.5033601 | 6489.643 | 6062.421 | 6489.643 | 353383.9 | 26895.83 | 26789.475 | 0.0099828395 | 319.5602 | -0.010991268 | 47191.18 | 27461.16 | 0.0073765365 | 467.2601 | -0.00988183871 | 46832.52 | 0.017721165 | 608.04095 | -0.0133899115 | 7678.814 | 0.0031530605 | 220.94195 | 9997.303 | 0.0010193386 | 7532.024
140 | 2 | 40 | 1 | 60 | 70 | 0.308203125 | 0 | 90 | 0 | 5607.421875 | 0.3446875 | 228666.8 | 0.27578125 | 70 | 480 | 480 | 140 | 74723.33 | 11492.67 | 11304.67 | 0.3170533 | 0.04876333 | 0.3184267 | 0.04817333 | 0.4447333 | 0.4374333 | 4203.667 | 3953.667 | 4079.667 | 1.008281 | 0.7610741 | 140 | 2085.028 | 89618.34 | 0.9298726 | 0.6273784 | 74355.02 | 12365.23 | 12365.23 | 0.3234504 | 0.05378974 | 0.3234504 | 0.05378974 | 0.3812949 | 0.3812949 | 3823.141 | 3507.687 | 3823.141 | 79083.12 | 6895.1355 | 6827.3265 | 0.0044207145 | -88.657495 | 0.00147951725 | 14877.18 | 6842.8945 | 0.00242191061 | -180.3573 | 0.0022620984 | 14629.17 | 0.0077509104 | -143.93725 | 0.00334959752 | 4208.087 | 0.000129640755 | -134.35895 | 3956.18 | -5.82025e-06 | 4083.957
141 | 2 | 41 | 1 | 60 | 70 | 0.458203125 | 0 | 90 | 0 | 8857.421875 | 0.4646875 | 587216.8 | 0.37578125 | 70 | 480 | 480 | 141 | 270776.7 | 43923.33 | 43286.67 | 0.4193667 | 0.06802667 | 0.4219667 | 0.06746 | 0.6782667 | 0.6684667 | 9455.667 | 14369.33 | 8751 | 1.007327 | 0.4512306 | 141 | 3023.656 | 213412.1 | 0.9560739 | 0.5395998 | 273863.5 | 29573.17 | 29573.17 | 0.4239504 | 0.04578031 | 0.4239504 | 0.04578031 | 0.4735732 | 0.4735732 | 7880.274 | 7593.977 | 7880.274 | 328022.4 | 68281.65 | 67806.13 | -0.0215494666 | 467.62125 | -0.0124577455 | 94570.79 | 67828.315 | -0.0154586394 | 82.21559 | -0.0186885814 | 93289.91 | -0.0280141251 | 1177.814 | -0.0198298047 | 9462.238 | -0.00117372353 | 239.8875 | 14397.46 | 0.00190749335 | 8757.082
142 | 2 | 42 | 1 | 60 | 70 | 0.533203125 | 0 | 90 | 0 | 7232.421875 | 0.2846875 | 766491.8 | 0.22578125 | 70 | 480 | 480 | 142 | 405500 | 25609.67 | 24933 | 0.2452533 | 0.01548967 | 0.24608 | 0.015131 | 0.3297867 | 0.3210767 | 11186.67 | 10194.67 | 10706 | 1.013479 | 0.8841432 | 142 | 2814.856 | 312654.4 | 0.9722171 | 0.653649 | 412071.9 | 30586.61 | 30586.61 | 0.2532785 | 0.01879995 | 0.2532785 | 0.01879995 | 0.5042804 | 0.5042804 | 9004.52 | 7614.06 | 9004.52 | 410079.8 | 9407.3915 | 9237.882 | 0.0094350413 | 272.099 | -0.0120943625 | 28887.88 | 9443.1165 | 0.0038631545 | 555.506 | -0.0193014921 | 28134.84 | 0.0383142432 | 653.27505 | -0.0361748625 | 11213 | 0.0031432165 | 531.6162 | 10214.23 | -0.00034308634 | 10731.2
143 | 2 | 43 | 1 | 60 | 70 | 0.383203125 | 0 | 90 | 0 | 3982.421875 | 0.4046875 | 407941.8 | 0.32578125 | 70 | 480 | 480 | 143 | 157980 | 11538 | 11433.33 | 0.3688 | 0.02693467 | 0.3697333 | 0.02675867 | 0.5512667 | 0.5462667 | 3509 | 3662.333 | 3437.333 | 1.004567 | 0.6681541 | 143 | 1417.547 | 153849.6 | 0.9712742 | 0.5839218 | 158780.9 | 11065.38 | 11065.38 | 0.3744504 | 0.02609531 | 0.3744504 | 0.02609531 | 0.4547746 | 0.4547746 | 3127.374 | 2897.381 | 3127.374 | 165244 | 9861.055 | 9811.7085 | -0.0118979115 | -112.5148 | -0.0019648293 | 17104.06 | 9611.6955 | -0.0120164108 | -153.5812 | -0.00087436625 | 16952.03 | -0.0160357866 | -193.22465 | -0.0059489309 | 3518.436 | -0.00039669065 | -180.33975 | 3664.704 | 0.00024019165 | 3446.577
144 | 2 | 44 | 1 | 60 | 70 | 0.373828125 | 0 | 90 | 0 | 4185.546875 | 0.2921875 | 116619.9 | 0.31953125 | 70 | 480 | 480 | 144 | 45740 | 8903.667 | 9015.667 | 0.3050733 | 0.05938667 | 0.3053833 | 0.06019333 | 0.3425667 | 0.3468667 | 3546.333 | 3330.2 | 3628 | 0.9937692 | 0.8320944 | 144 | 1619.559 | 44189.91 | 0.8995397 | 0.6597439 | 46216.68 | 10547.29 | 10547.29 | 0.3024094 | 0.06901406 | 0.3024094 | 0.06901406 | 0.3830405 | 0.3830405 | 3343.809 | 2986.073 | 3343.809 | 48438.3 | 4398.797 | 4441.3205 | 0.00057119618 | 33.974775 | -0.00125948865 | 10505.96 | 3908.5935 | 0.00088268701 | 88.40568 | -0.00082245705 | 10638.7 | 0.00154375562 | 17.621245 | -0.00333275785 | 3546.69 | 0.000179737935 | 35.986015 | 3330.969 | -4.719755e-05 | 3628.365
145 | 2 | 45 | 1 | 60 | 70 | 0.523828125 | 0 | 90 | 0 | 7435.546875 | 0.4121875 | 475169.9 | 0.21953125 | 70 | 480 | 480 | 145 | 247353.3 | 32665 | 31203.33 | 0.2934033 | 0.03874667 | 0.3019367 | 0.03809 | 0.5301667 | 0.5064333 | 10077.67 | 11893.67 | 9381 | 1.023154 | 0.6967872 | 145 | 2632.634 | 194816.6 | 0.9544801 | 0.5804416 | 252448 | 29740.72 | 29740.72 | 0.3112687 | 0.03667035 | 0.3112687 | 0.03667035 | 0.500455 | 0.500455 | 8109.732 | 7431.797 | 8109.732 | 259680 | 20921.08 | 20497.835 | 0.0081170725 | 145.23185 | 0.0076307055 | 46342.87 | 24252.825 | -0.0024437155 | -174.53195 | 0.00829069 | 44335.15 | 0.0022989976 | 863.31085 | 0.007016324 | 10082.05 | -0.0012744485 | 202.71205 | 11923.14 | -0.0004454315 | 9385.076
146 | 2 | 46 | 1 | 60 | 70 | 0.598828125 | 0 | 90 | 0 | 9060.546875 | 0.3521875 | 654444.9 | 0.36953125 | 70 | 480 | 480 | 146 | 386166.7 | 44250 | 46210 | 0.3641667 | 0.04173 | 0.3645333 | 0.04362 | 0.3472333 | 0.3626 | 15292.33 | 16281 | 16261 | 0.9785627 | 0.8319639 | 146 | 3350.329 | 238930.3 | 0.9595852 | 0.6194972 | 395534.9 | 45779.56 | 45779.56 | 0.3625734 | 0.04196458 | 0.3625734 | 0.04196458 | 0.5357637 | 0.5357637 | 12690.18 | 11049.71 | 12690.18 | 405722 | 26399.095 | 27272.45 | 0.00830498755 | -92.24211 | 0.001647751 | 52342.2 | 20129.075 | -0.00581797 | 92.471825 | -0.0049455805 | 54706.38 | 0.0090004215 | -341.95355 | 0.0014234495 | 15292.34 | 0.0027574457 | -5.990665 | 16284.2 | 0.00101009705 | 16261
147 | 2 | 47 | 1 | 60 | 70 | 0.448828125 | 0 | 90 | 0 | 5810.546875 | 0.4721875 | 295894.9 | 0.26953125 | 70 | 480 | 480 | 147 | 133900 | 28784 | 28085.67 | 0.3699 | 0.07951333 | 0.3831 | 0.08035333 | 0.7105 | 0.6932667 | 5740.667 | 8897.333 | 5530 | 1.012356 | 0.4050027 | 147 | 1973.44 | 116537.1 | 0.9433147 | 0.5343678 | 136008.6 | 18609.95 | 18609.95 | 0.3812297 | 0.05216338 | 0.3812297 | 0.05216338 | 0.4582009 | 0.4582009 | 4998.372 | 4855.442 | 4998.372 | 167771.9 | 45172.71 | 44810.82 | -0.0154677765 | 242.08795 | -0.00100485665 | 68894.22 | 51408.425 | -0.0185030495 | 311.6052 | -0.0019340604 | 67364.18 | -0.0249786535 | 712.2236 | 0.000441609035 | 5753.874 | 0.00056498505 | 270.56215 | 8906.836 | 0.00118628767 | 5542.723
148 | 2 | 48 | 1 | 60 | 70 | 0.561328125 | 0 | 90 | 0 | 6623.046875 | 0.3221875 | 564807.4 | 0.34453125 | 70 | 480 | 480 | 148 | 312800 | 26320.33 | 27313.33 | 0.337 | 0.028358 | 0.3374667 | 0.02946633 | 0.3394 | 0.3522 | 10203.33 | 10095.67 | 10490 | 0.9816538 | 0.8542217 | 148 | 2504.579 | 210038.8 | 0.9656275 | 0.6355645 | 319947.6 | 30139.52 | 30139.52 | 0.3347297 | 0.03153201 | 0.3347297 | 0.03153201 | 0.5223427 | 0.5223427 | 8580.056 | 7370.209 | 8580.056 | 322409.1 | 14046.36 | 14447.215 | 0.00579397 | 17.033455 | -0.0077410495 | 30508.45 | 11156.095 | 0.016171716 | 167.67625 | -0.002142553 | 31670.33 | 0.024402075 | -118.2642 | -0.0185561145 | 10203.38 | 0.0017714895 | -22.203035 | 10097.76 | -0.0042477755 | 10490.05
149 | 2 | 49 | 1 | 60 | 70 | 0.411328125 | 0 | 90 | 0 | 9873.046875 | 0.4421875 | 206257.4 | 0.24453125 | 70 | 480 | 480 | 149 | 89666.67 | 31245.33 | 30650.33 | 0.3502667 | 0.1220567 | 0.3582667 | 0.1224633 | 0.5864 | 0.5752333 | 8409.333 | 9500.667 | 8124.667 | 1.00966 | 0.5257477 | 149 | 3422.941 | 82865.51 | 0.8689439 | 0.5703338 | 90651.46 | 26348.07 | 26348.07 | 0.3608859 | 0.1048924 | 0.3608859 | 0.1048924 | 0.4085989 | 0.4085989 | 7595.604 | 7249.643 | 7595.604 | 113021 | 33064 | 32861.25 | -0.0012447568 | 19.27845 | 0.00151146165 | 56825.78 | 36730.73 | -0.00428273165 | -170.55125 | 0.00156842818 | 55813.56 | -0.0001484602 | 266.72715 | 0.0018311955 | 8409.742 | 0.00172396337 | 57.65767 | 9505.612 | 0.00045482859 | 8125.062
150 | 2 | 50 | 1 | 60 | 70 | 0.336328125 | 0 | 90 | 0 | 8248.046875 | 0.2621875 | 385532.4 | 0.39453125 | 70 | 480 | 480 | 150 | 134216.7 | 17825.67 | 16144 | 0.3287967 | 0.04366667 | 0.3179633 | 0.03824667 | 0.3204933 | 0.2902633 | 7573 | 6097.667 | 6607.667 | 1.050793 | 0.8723938 | 150 | 3267.362 | 138230.1 | 0.9384518 | 0.6691697 | 135139.4 | 19659.87 | 19659.87 | 0.3066984 | 0.04461802 | 0.3066984 | 0.04461802 | 0.3713257 | 0.3713257 | 6353.783 | 5640.793 | 6353.783 | 139538.7 | 8607.9445 | 7835.5765 | 0.0037836405 | -113.58835 | -0.00505016525 | 20191.81 | 6190.5005 | 0.0075979669 | -210.2285 | -0.0111332512 | 18240.68 | 0.005383447 | -76.661945 | -0.00029569 | 7578.684 | -0.00076063805 | -193.8747 | 6099.868 | -0.00035504665 | 6612.626
151 | 2 | 51 | 1 | 60 | 70 | 0.486328125 | 0 | 90 | 0 | 4998.046875 | 0.3821875 | 744082.4 | 0.29453125 | 70 | 480 | 480 | 151 | 357300 | 18554.67 | 18205.67 | 0.33145 | 0.01721167 | 0.3328533 | 0.01695967 | 0.4716667 | 0.4628 | 6203.667 | 6730.667 | 5934.333 | 1.009539 | 0.76506 | 151 | 1808.021 | 287394.5 | 0.9801159 | 0.5978922 | 364435.6 | 18654.65 | 18654.65 | 0.3395578 | 0.01738122 | 0.3395578 | 0.01738122 | 0.5083673 | 0.5083673 | 5149.214 | 4624.965 | 5149.214 | 365093.5 | 11799.1 | 11671.5 | 0.00525557104 | 331.75805 | 0.00345713415 | 24153.41 | 11407.125 | 0.00980891135 | 504.8323 | -0.0129357895 | 23718.57 | 0.0033138625 | 625.2978 | 0.026312058 | 6233.443 | 0.00051812995 | 421.3662 | 6749.388 | -0.00086117595 | 5962.817
152 | 2 | 52 | 1 | 60 | 70 | 0.505078125 | 0 | 90 | 0 | 4591.796875 | 0.3671875 | 251076.2 | 0.23203125 | 70 | 480 | 480 | 152 | 128133.3 | 16853 | 16447.33 | 0.28423 | 0.03738333 | 0.2867967 | 0.03681333 | 0.4366667 | 0.4261667 | 5965 | 6056 | 5773.333 | 1.012257 | 0.7835856 | 152 | 1679.286 | 101895.2 | 0.9470706 | 0.6114491 | 129085.7 | 17223.48 | 17223.48 | 0.298923 | 0.03988432 | 0.298923 | 0.03988432 | 0.4871176 | 0.4871176 | 4889.407 | 4362.063 | 4889.407 | 133098.4 | 8756.1975 | 8640.6515 | -0.0069374436 | 204.1266 | -0.0041268946 | 21311 | 9423.8615 | -0.00742362795 | 430.52305 | -0.004966426 | 20802.77 | -0.0170701854 | 467.19875 | -0.0101841015 | 5980.369 | -0.0002489892 | 298.2637 | 6069.325 | -0.00049188275 | 5788.209
153 | 2 | 53 | 1 | 60 | 70 | 0.355078125 | 0 | 90 | 0 | 7841.796875 | 0.4871875 | 609626.2 | 0.33203125 | 70 | 480 | 480 | 153 | 216110 | 38323.33 | 38690 | 0.4352 | 0.07717 | 0.4271 | 0.07646333 | 0.8002 | 0.8078667 | 5708.333 | 8982.333 | 6100.667 | 0.9952502 | 0.2340497 | 153 | 2636.452 | 228833.3 | 0.962378 | 0.5181091 | 221522.3 | 20054.04 | 20054.04 | 0.4320949 | 0.03911683 | 0.4320949 | 0.03911683 | 0.4332083 | 0.4332083 | 5438.308 | 5372.337 | 5438.308 | 326452.5 | 127760.65 | 128177.95 | 0.036614068 | 200.8817 | 0.0154574468 | 158402 | 137740.45 | 0.0446737575 | 273.08405 | 0.0163083894 | 159772.6 | 0.055735788 | 386.72585 | 0.0182116691 | 5710.868 | -6.86615e-05 | 124.3882 | 8983.393 | 0.0002635236 | 6103.376
154 | 2 | 54 | 1 | 60 | 70 | 0.430078125 | 0 | 90 | 0 | 9466.796875 | 0.3071875 | 430351.2 | 0.28203125 | 70 | 480 | 480 | 154 | 190196.7 | 25436.67 | 25078.33 | 0.2932533 | 0.03922 | 0.2935233 | 0.03870333 | 0.3545 | 0.3495 | 10074.67 | 9295.333 | 9957 | 1.007119 | 0.8451936 | 154 | 3621.055 | 167839.6 | 0.9367876 | 0.6469371 | 190480 | 28629.63 | 28629.63 | 0.2963683 | 0.04454493 | 0.2963683 | 0.04454493 | 0.4353281 | 0.4353281 | 8693.629 | 7652.297 | 8693.629 | 197153.3 | 11914.015 | 11797.37 | 0.0050515171 | -103.9114 | -0.00292012055 | 29754.34 | 10862.43 | 0.0146388475 | -72.81959 | -0.0030514541 | 29339.89 | 0.00344916275 | -296.4424 | -0.001860473 | 10077.63 | -0.000537278155 | -171.77105 | 9298.382 | -0.00033772995 | 9959.928
155 | 2 | 55 | 1 | 60 | 70 | 0.580078125 | 0 | 90 | 0 | 6216.796875 | 0.4271875 | 71801.17 | 0.38203125 | 70 | 480 | 480 | 155 | 43753.33 | 23287 | 23271.67 | 0.3989 | 0.2123133 | 0.3989667 | 0.2121967 | 0.4733667 | 0.4730667 | 7059 | 8234 | 7052.333 | 1.000329 | 0.5265717 | 155 | 2177.989 | 25976.68 | 0.7785903 | 0.6001501 | 44260.86 | 21577.82 | 21577.82 | 0.4009933 | 0.1954902 | 0.4009933 | 0.1954902 | 0.3949193 | 0.3949193 | 6368.687 | 6027.868 | 6368.687 | 64484.16 | 25986.39 | 25979.455 | -0.00197649805 | -65.66956 | 0.00301108673 | 40481.49 | 24659.25 | -0.0005112614 | 125.55335 | 0.00486006357 | 40462.47 | -0.0010110461 | -300.69445 | 0.0024971441 | 7059.663 | -6.604645e-05 | -68.36876 | 8239.982 | 0.00049315068 | 7052.995
156 | 2 | 56 | 1 | 60 | 70 | 0.392578125 | 0 | 90 | 0 | 5404.296875 | 0.2771875 | 699263.7 | 0.20703125 | 70 | 480 | 480 | 156 | 269906.7 | 12635.33 | 12480 | 0.2415233 | 0.01130667 | 0.2421867 | 0.01119833 | 0.3337667 | 0.3296733 | 5264.333 | 4678.667 | 5154.667 | 1.006204 | 0.8827176 | 156 | 2115.702 | 289662.6 | 0.9771673 | 0.6566551 | 277798.3 | 15494.57 | 15494.57 | 0.2496457 | 0.01392432 | 0.2496457 | 0.01392432 | 0.4293581 | 0.4293581 | 4785.783 | 4168.084 | 4785.783 | 272124.6 | 4603.8105 | 4567.87 | -0.0181113934 | -86.825005 | 0.0009779267 | 14284.01 | 4767.066 | -0.0174108168 | -201.9267 | 0.000313588 | 14109.77 | -0.05231228 | -218.834 | 0.0007444695 | 5278.876 | 0.0001015975 | -274.1716 | 4683.354 | 0.00060148345 | 5168.906
157 | 2 | 57 | 1 | 60 | 70 | 0.542578125 | 0 | 90 | 0 | 8654.296875 | 0.3971875 | 340713.7 | 0.30703125 | 70 | 480 | 480 | 157 | 186893.3 | 36856.67 | 36503.33 | 0.3405 | 0.06714667 | 0.3412333 | 0.06665 | 0.4657 | 0.4612667 | 11835 | 13206 | 11652.33 | 1.004828 | 0.7184437 | 157 | 3097.042 | 130338.8 | 0.9274825 | 0.5951318 | 188822.4 | 34954.99 | 34954.99 | 0.3482707 | 0.06447219 | 0.3482707 | 0.06447219 | 0.4873576 | 0.4873576 | 9737.556 | 8850.64 | 9737.556 | 204256.1 | 25544.53 | 25392.85 | -0.00182809303 | 41.92758 | -0.00253050105 | 50177.96 | 24790.67 | -0.0041117085 | 763.49795 | -0.0018185359 | 49676.72 | 0.0012282325 | -625.0191 | -0.0046618024 | 11835.24 | -0.00016943882 | -52.63689 | 13244.45 | 0.00040606715 | 11652.57
158 | 2 | 58 | 1 | 60 | 70 | 0.467578125 | 0 | 90 | 0 | 7029.296875 | 0.3371875 | 161438.7 | 0.25703125 | 70 | 480 | 480 | 158 | 78846.67 | 19836.33 | 19652 | 0.2914333 | 0.07332 | 0.29208 | 0.0728 | 0.387 | 0.3834 | 7447 | 7264.667 | 7520 | 1.004679 | 0.7925716 | 158 | 2628.389 | 64214.26 | 0.8798392 | 0.638258 | 79227.74 | 21768.22 | 21768.22 | 0.2997082 | 0.08234631 | 0.2997082 | 0.08234631 | 0.4205168 | 0.4205168 | 6607.085 | 5911.955 | 6607.085 | 84721.57 | 10098.285 | 10038.085 | -0.00144715575 | -40.15219 | 0.00218904395 | 24506.76 | 10121.825 | -0.00114548647 | -284.3227 | 0.0019756607 | 24267.56 | -0.0033683961 | 124.8721 | 0.00379421331 | 7447.458 | 0.0007235537 | -58.669125 | 7270.889 | -0.00016172881 | 7520.462
159 | 2 | 59 | 1 | 60 | 70 | 0.317578125 | 0 | 90 | 0 | 3779.296875 | 0.4571875 | 519988.7 | 0.35703125 | 70 | 480 | 480 | 159 | 163726.7 | 11168 | 11042 | 0.4212333 | 0.02873333 | 0.4243667 | 0.02861967 | 0.7363333 | 0.7280333 | 2702.3 | 3153.533 | 2613.033 | 1.005689 | 0.4219217 | 159 | 1296.778 | 191590.5 | 0.9785083 | 0.5425531 | 167716.1 | 8891.079 | 8891.079 | 0.4253801 | 0.02255054 | 0.4253801 | 0.02255054 | 0.4280218 | 0.4280218 | 2480.106 | 2395.17 | 2480.106 | 180032.5 | 19337.575 | 19231.96 | -0.0063668525 | -144.36105 | -0.00167041295 | 26163.04 | 19602.625 | -0.013468021 | -218.7398 | -0.00416975085 | 25865.19 | -0.004681267 | -188.236 | 0.00028026055 | 2705.72 | -3.77792e-05 | -94.599435 | 3155.42 | -0.00030614895 | 2616.341
160 | 2 | 60 | 1 | 60 | 70 | 0.528515625 | 0 | 90 | 0 | 3880.859375 | 0.2659375 | 307099.6 | 0.27890625 | 70 | 480 | 480 | 160 | 162923.3 | 13297 | 12947.33 | 0.2746867 | 0.02241833 | 0.2745133 | 0.02181467 | 0.31055 | 0.3023833 | 5971.667 | 5347 | 5724.333 | 1.013414 | 0.8902266 | 160 | 1532.801 | 120063.4 | 0.9630232 | 0.6637775 | 164136.7 | 15948.94 | 15948.94 | 0.2727917 | 0.02650679 | 0.2727917 | 0.02650679 | 0.4883205 | 0.4883205 | 4790.517 | 4034.354 | 4790.517 | 165832.8 | 5351.6185 | 5243.483 | 0.00172364504 | 169.88745 | -0.00524951 | 14861.88 | 4623.2885 | 0.0012968607 | 280.4628 | -0.00539704963 | 14474.42 | 0.00831347215 | 328.31655 | -0.012506622 | 5984.548 | 0.0012020938 | 271.84015 | 5356.751 | -0.0006892107 | 5736.681
161 | 2 | 61 | 1 | 60 | 70 | 0.378515625 | 0 | 90 | 0 | 7130.859375 | 0.3859375 | 665649.6 | 0.37890625 | 70 | 480 | 480 | 161 | 250496.7 | 18642 | 18851.67 | 0.3828667 | 0.028493 | 0.3827667 | 0.02880633 | 0.5080333 | 0.5137667 | 5954.667 | 6199.667 | 6118.667 | 0.9944234 | 0.7058478 | 161 | 2572.576 | 241368.7 | 0.9685362 | 0.5972146 | 256390.5 | 19512.81 | 19512.81 | 0.3832761 | 0.02916953 | 0.3832761 | 0.02916953 | 0.4490172 | 0.4490172 | 5601.235 | 5140.266 | 5601.235 | 262260 | 15309.68 | 15418.52 | 0.0048952005 | 105.6105 | -0.0100387781 | 26129.29 | 13861.33 | 0.00976227934 | 245.4288 | -0.0044115685 | 26416.65 | 0.0156748297 | 33.353515 | -0.0145341864 | 5955.468 | 0.00067777725 | 70.024775 | 6202.464 | -0.000721794 | 6119.49
162 | 2 | 62 | 1 | 60 | 70 | 0.303515625 | 0 | 90 | 0 | 8755.859375 | 0.3259375 | 486374.6 | 0.22890625 | 70 | 480 | 480 | 162 | 151143.3 | 18049 | 17460.33 | 0.28679 | 0.03424667 | 0.2902967 | 0.03353667 | 0.4026333 | 0.3895 | 6635.667 | 5886.333 | 6248.333 | 1.016718 | 0.8158726 | 162 | 3301.762 | 197889.2 | 0.94787 | 0.6353027 | 153720.6 | 19365.07 | 19365.07 | 0.296487 | 0.03735016 | 0.296487 | 0.03735016 | 0.3796547 | 0.3796547 | 6045.76 | 5503.599 | 6045.76 | 156202.6 | 8850.4035 | 8685.8995 | 0.00584334005 | -94.13171 | 0.00556096498 | 21920.91 | 8835.724 | 0.0066992124 | -286.62575 | 0.0057667434 | 21193.46 | 0.013309382 | -129.3106 | 0.0118767559 | 6639.988 | -0.00163641405 | -164.37545 | 5890.096 | 0.00063707125 | 6252.403
163 | 2 | 63 | 1 | 60 | 70 | 0.453515625 | 0 | 90 | 0 | 5505.859375 | 0.4459375 | 127824.6 | 0.32890625 | 70 | 480 | 480 | 163 | 59476.67 | 19094 | 18655.67 | 0.3864667 | 0.12407 | 0.3919333 | 0.1229367 | 0.6022333 | 0.5884 | 5155.667 | 6243.333 | 4991.333 | 1.01168 | 0.4922896 | 163 | 1903.906 | 48093.92 | 0.8810284 | 0.5666496 | 60979.32 | 16497.41 | 16497.41 | 0.392862 | 0.1062853 | 0.392862 | 0.1062853 | 0.4299324 | 0.4299324 | 4649.718 | 4435.111 | 4649.718 | 78010.53 | 23940.12 | 23685.57 | -0.005360049 | 190.90005 | -0.00137398665 | 36923.02 | 24677.465 | -0.00571052855 | 188.7578 | -0.00256053132 | 36107.3 | -0.0100991554 | 422.80665 | 9.241695e-05 | 5163.801 | -0.0002706308 | 201.65725 | 6248.823 | -4.7759045e-05 | 4999.208
164 | 2 | 64 | 1 | 60 | 70 | 0.341015625 | 0 | 90 | 0 | 6318.359375 | 0.3559375 | 755287.1 | 0.25390625 | 70 | 480 | 480 | 164 | 256293.3 | 15815 | 14365 | 0.3071433 | 0.018953 | 0.3177733 | 0.017811 | 0.4717333 | 0.4284667 | 5675.667 | 4727.667 | 4856 | 1.049257 | 0.7812357 | 164 | 2329.886 | 301173.7 | 0.9753165 | 0.6148417 | 261728.4 | 15764.58 | 15764.58 | 0.3211432 | 0.01934329 | 0.3211432 | 0.01934329 | 0.4244793 | 0.4244793 | 4685.518 | 4263.096 | 4685.518 | 261753.9 | 8976.6315 | 8507.9885 | 0.010035248 | -63.35354 | 0.0023890155 | 20136.9 | 8786.9495 | 0.00592315973 | -193.3721 | 0.000490949 | 18281.2 | 0.0179946682 | -57.499345 | 0.0070212 | 5681.341 | -0.0010491166 | -166.0781 | 4729.574 | -0.0014347875 | 4860.855
165 | 2 | 65 | 1 | 60 | 70 | 0.491015625 | 0 | 90 | 0 | 9568.359375 | 0.4759375 | 396737.1 | 0.35390625 | 70 | 480 | 480 | 165 | 198856.7 | 58536.67 | 58230 | 0.4116333 | 0.12117 | 0.4132333 | 0.1209967 | 0.6637667 | 0.6602667 | 10524.33 | 18076.33 | 10358 | 1.00263 | 0.3957384 | 165 | 3241.451 | 146515.7 | 0.9309765 | 0.5335115 | 199674.3 | 33739.22 | 33739.22 | 0.4160182 | 0.07029514 | 0.4160182 | 0.07029514 | 0.4637005 | 0.4637005 | 8984.901 | 8752.517 | 8984.901 | 282283.9 | 101257.55 | 101035.1 | 0.004409725 | 508.86025 | -0.0227799223 | 140532.2 | 105060.2 | 0.004928436 | 440.8819 | -0.0259232278 | 139867.5 | 0.0070373005 | 1078.2125 | -0.0230209555 | 10531.05 | 0.000773919 | 263.89035 | 18086.93 | 0.00101305379 | 10364.61
166 | 2 | 66 | 1 | 60 | 70 | 0.566015625 | 0 | 90 | 0 | 7943.359375 | 0.2959375 | 217462.1 | 0.20390625 | 70 | 480 | 480 | 166 | 125393.3 | 28676 | 29912.33 | 0.2337667 | 0.05346 | 0.2316833 | 0.05526667 | 0.2920633 | 0.3046567 | 11786 | 11209.67 | 12265.67 | 0.979116 | 0.8781726 | 166 | 3064.715 | 90315.22 | 0.8978779 | 0.6569671 | 126534.2 | 32569.37 | 32569.37 | 0.2438464 | 0.062765 | 0.2438464 | 0.062765 | 0.4499369 | 0.4499369 | 9945.141 | 8571.455 | 9945.141 | 130084 | 9937.952 | 10218.805 | -0.002975587 | -54.500615 | 0.0027077708 | 32236.53 | 10367.895 | -0.001264846 | 73.47469 | 0.0025527665 | 33647.09 | -0.006118603 | -347.1578 | 0.002778712 | 11790.83 | 0.00222740695 | -243.5663 | 11214.37 | -0.0003204238 | 12270.7
167 | 2 | 67 | 1 | 60 | 70 | 0.416015625 | 0 | 90 | 0 | 4693.359375 | 0.4159375 | 576012.1 | 0.30390625 | 70 | 480 | 480 | 167 | 236206.7 | 15937.67 | 15441.67 | 0.3608333 | 0.02434767 | 0.3653333 | 0.02388433 | 0.5644667 | 0.5469333 | 4471.667 | 4879.667 | 4288.667 | 1.015934 | 0.6640332 | 167 | 1657.333 | 220879.4 | 0.9759479 | 0.5751753 | 242370.9 | 14317.5 | 14317.5 | 0.3693307 | 0.02181736 | 0.3693307 | 0.02181736 | 0.4737577 | 0.4737577 | 3959.023 | 3675.837 | 3959.023 | 245896.7 | 13455.87 | 13233.24 | -0.0042524175 | 19.618655 | 0.008747223 | 23795.35 | 13328.345 | -0.005595279 | -130.3167 | 0.0116224775 | 23057.86 | -0.001320348 | 195.304 | 0.0131287456 | 4471.998 | 0.0004217575 | 37.71553 | 4884.997 | -0.00084967275 | 4288.985
168 | 2 | 68 | 1 | 60 | 70 | 0.397265625 | 0 | 90 | 0 | 5099.609375 | 0.3109375 | 83005.86 | 0.36640625 | 70 | 480 | 480 | 168 | 35736.67 | 11420.67 | 11113.67 | 0.3394333 | 0.1084767 | 0.3379667 | 0.1051033 | 0.3609 | 0.3512 | 4476.667 | 4102 | 4315 | 1.013718 | 0.7751589 | 168 | 1945.024 | 30373.79 | 0.8358584 | 0.6604213 | 36049.08 | 12705.2 | 12705.2 | 0.3329733 | 0.1173537 | 0.3329733 | 0.1173537 | 0.3695685 | 0.3695685 | 4034.594 | 3652.732 | 4034.594 | 40259 | 6749.9415 | 6601.7255 | 0.00222955185 | 8.2433055 | 0.0010272884 | 14212.05 | 5698.376 | 0.0022886833 | 92.42826 | -0.00036875006 | 13810.56 | 0.00150970905 | -70.091395 | 0.00105932218 | 4476.726 | -0.0002747068 | 15.976525 | 4103.597 | 8.69346165e-05 | 4315.057
169 | 2 | 69 | 1 | 60 | 70 | 0.547265625 | 0 | 90 | 0 | 8349.609375 | 0.4309375 | 441555.9 | 0.26640625 | 70 | 480 | 480 | 169 | 240996.7 | 42723.33 | 42340 | 0.3300833 | 0.05851667 | 0.3316133 | 0.05826333 | 0.5347667 | 0.5299667 | 11535.67 | 14760 | 11357.33 | 1.004517 | 0.6573873 | 169 | 2917.531 | 174334.2 | 0.9453387 | 0.5680331 | 245428.5 | 35199.46 | 35199.46 | 0.3408952 | 0.04889134 | 0.3408952 | 0.04889134 | 0.498585 | 0.498585 | 9477.711 | 8812.335 | 9477.711 | 262701.2 | 32877.305 | 32724.735 | -0.00528129325 | 47.490755 | -0.00427608365 | 63809.39 | 35630.04 | -0.007396547 | 1057.3395 | -0.0047165552 | 63213.8 | -0.0040727955 | -872.2041 | -0.00822827495 | 11536.05 | 0.00016432358 | -66.105545 | 14826.9 | 0.00069476605 | 11357.71
170 | 2 | 70 | 1 | 60 | 70 | 0.472265625 | 0 | 90 | 0 | 9974.609375 | 0.2509375 | 620830.9 | 0.31640625 | 70 | 480 | 480 | 170 | 294020 | 27946.33 | 27735 | 0.29099 | 0.02765867 | 0.2907 | 0.02742233 | 0.2928633 | 0.29065 | 12225 | 10937.67 | 12408 | 1.003803 | 0.8941853 | 170 | 3986.854 | 235805.2 | 0.9533009 | 0.6718923 | 298461 | 34478.65 | 34478.65 | 0.2818561 | 0.03256043 | 0.2818561 | 0.03256043 | 0.4480289 | 0.4480289 | 10685.84 | 9092.193 | 10685.84 | 300825.1 | 11738.465 | 11658.83 | -0.0089147505 | -85.09032 | 0.002788003 | 31020.75 | 9327.0905 | -0.01181826 | -424.8664 | 0.0018654541 | 30769.66 | -0.0125538435 | 156.64325 | -0.0014320625 | 12225.85 | 0.0022378015 | -102.39875 | 10946.38 | -3.432998e-05 | 12408.86
171 | 2 | 71 | 1 | 60 | 70 | 0.322265625 | 0 | 90 | 0 | 6724.609375 | 0.3709375 | 262280.9 | 0.21640625 | 70 | 480 | 480 | 171 | 89003.33 | 15040.67 | 14608 | 0.30665 | 0.05182333 | 0.31261 | 0.05131 | 0.4892333 | 0.4751667 | 5163.667 | 4845 | 4966.333 | 1.014701 | 0.7202051 | 171 | 2452.559 | 107809.7 | 0.9268349 | 0.611624 | 89081.6 | 15316.58 | 15316.58 | 0.3211374 | 0.05521596 | 0.3211374 | 0.05521596 | 0.3939227 | 0.3939227 | 4635.038 | 4283.53 | 4635.038 | 94852.27 | 9506.609 | 9384.5815 | -0.00339492825 | -31.65271 | 0.006134987 | 20549.2 | 10252.75 | -0.00446138253 | -39.389445 | 0.0067174176 | 19963.39 | -0.0051122165 | -112.5828 | 0.0146225405 | 5166.55 | 0.00155134875 | -119.70135 | 4845.66 | -0.0008405097 | 4969.107
172 | 2 | 72 | 1 | 60 | 70 | 0.509765625 | 0 | 90 | 0 | 5912.109375 | 0.2809375 | 531193.4 | 0.39140625 | 70 | 480 | 480 | 172 | 269120 | 19566 | 19016.67 | 0.3529333 | 0.02565933 | 0.3512 | 0.02481667 | 0.32783 | 0.31863 | 8362.667 | 7514.667 | 8083.667 | 1.014341 | 0.8720292 | 172 | 2307.727 | 190883.6 | 0.9673375 | 0.6565284 | 273682.4 | 23166.64 | 23166.64 | 0.3372507 | 0.02854756 | 0.3372507 | 0.02854756 | 0.4898949 | 0.4898949 | 6878.849 | 5850.783 | 6878.849 | 276401.3 | 10459.915 | 10214.05 | -0.00704571675 | 429.4084 | -0.0084713205 | 22279.24 | 7385.439 | -0.00157680525 | 531.366 | -0.0048871845 | 21652.08 | -0.0194742237 | 563.8547 | -0.00903541555 | 8385.875 | 0.00044378845 | 433.7379 | 7535.175 | 4.641915e-05 | 8106.101
173 | 2 | 73 | 1 | 60 | 70 | 0.359765625 | 0 | 90 | 0 | 9162.109375 | 0.4009375 | 172643.4 | 0.29140625 | 70 | 480 | 480 | 173 | 67660 | 22535.67 | 23260.33 | 0.3568667 | 0.1188533 | 0.3515 | 0.12084 | 0.4796 | 0.495 | 7104.667 | 6983.333 | 7429.667 | 0.9842996 | 0.6363488 | 173 | 3269.992 | 66843.16 | 0.8560681 | 0.6030967 | 67977.04 | 21394.98 | 21394.98 | 0.3615319 | 0.113788 | 0.3615319 | 0.113788 | 0.3853494 | 0.3853494 | 6436.238 | 6041.395 | 6436.238 | 81086.14 | 18799.305 | 19112.78 | -0.00148708565 | 127.37305 | 0.00144591624 | 33909.97 | 19056.44 | -0.00084756715 | -16.187925 | 0.00240342123 | 35034.56 | -0.0060080347 | 473.0096 | 0.00329554394 | 7106.013 | 3.665578e-05 | 100.00755 | 6992.912 | -4.655674e-05 | 7431.074
174 | 2 | 74 | 1 | 60 | 70 | 0.434765625 | 0 | 90 | 0 | 7537.109375 | 0.3409375 | 351918.4 | 0.34140625 | 70 | 480 | 480 | 174 | 155413.3 | 21262.67 | 20968.33 | 0.3412 | 0.04668 | 0.3412 | 0.04603333 | 0.4021333 | 0.3965667 | 7822.667 | 7506 | 7731.333 | 1.006994 | 0.7962611 | 174 | 2810.388 | 131175.2 | 0.9383875 | 0.6288003 | 157262.2 | 23119.21 | 23119.21 | 0.3411413 | 0.05015138 | 0.3411413 | 0.05015138 | 0.4492803 | 0.4492803 | 6822.921 | 6088.616 | 6822.921 | 164054.7 | 12724.94 | 12601.725 | 0.00458654895 | -107.82175 | -0.00191398794 | 26284.13 | 11010.915 | 0.0089389404 | -55.54589 | 0.000714456 | 25923.09 | 0.00202911345 | -260.25225 | -0.0021242512 | 7824.972 | -0.0001761122 | -133.52305 | 7508.753 | -0.00036520055 | 7733.612
175 | 2 | 75 | 1 | 60 | 70 | 0.584765625 | 0 | 90 | 0 | 4287.109375 | 0.4609375 | 710468.4 | 0.24140625 | 70 | 480 | 480 | 175 | 408600 | 39346.67 | 38973.33 | 0.32207 | 0.03101633 | 0.32413 | 0.03091733 | 0.5725333 | 0.5671 | 6845.333 | 13277 | 6745.333 | 1.004778 | 0.6439032 | 175 | 1467.246 | 286154.7 | 0.9821133 | 0.5386098 | 417237.6 | 21638.4 | 21638.4 | 0.3325632 | 0.01724709 | 0.3325632 | 0.01724709 | 0.5336634 | 0.5336634 | 5499.726 | 5233.425 | 5499.726 | 428535.6 | 30907.6 | 30794.675 | 0.000765496 | -163.07865 | 0.00956391135 | 60512.62 | 35217.49 | 0.017757286 | 496.8238 | 0.0059721215 | 60029.06 | 0.0104259705 | -1194.643 | 0.0032535505 | 6846.979 | -0.0224872464 | -105.37795 | 13336.78 | 0.0026142635 | 6746.955
176 | 2 | 76 | 1 | 60 | 70 | 0.462890625 | 0 | 90 | 0 | 4083.984375 | 0.3484375 | 463965.2 | 0.21015625 | 70 | 480 | 480 | 176 | 212343.3 | 12836 | 12350.33 | 0.2690333 | 0.016263 | 0.2733167 | 0.01589667 | 0.4330333 | 0.4166333 | 4856.667 | 4770.667 | 4474.667 | 1.019473 | 0.80716 | 176 | 1514.34 | 191696.4 | 0.9740498 | 0.619338 | 216958.7 | 14143.95 | 14143.95 | 0.2844284 | 0.01854243 | 0.2844284 | 0.01854243 | 0.4871025 | 0.4871025 | 4049.348 | 3582.189 | 4049.348 | 215612.7 | 6089.701 | 5968.613 | 0.00458236761 | 66.69693 | -0.0051290635 | 15833.77 | 6695.542 | 0.00638636075 | 29.945805 | -0.009623075 | 15251.71 | 0.0118769345 | 290.65345 | -0.021559922 | 4860.184 | 0.0007763833 | 125.49545 | 4776.947 | -7.2891e-05 | 4477.907
177 | 2 | 77 | 1 | 60 | 70 | 0.312890625 | 0 | 90 | 0 | 7333.984375 | 0.4684375 | 105415.2 | 0.31015625 | 70 | 480 | 480 | 177 | 37816.67 | 17795.67 | 17708.33 | 0.4150667 | 0.1953267 | 0.4189 | 0.1961667 | 0.6597 | 0.6564667 | 4698.667 | 5349.333 | 4590.667 | 1.002463 | 0.2962538 | 177 | 2497.207 | 40230.02 | 0.8167774 | 0.5588822 | 38022.69 | 14887.15 | 14887.15 | 0.4189128 | 0.1640183 | 0.4189128 | 0.1640183 | 0.3627761 | 0.3627761 | 4404.173 | 4313.735 | 4404.173 | 72369.13 | 41454.105 | 41409.18 | 9.8216e-05 | -64.109405 | 0.0044225416 | 55138.65 | 44328.155 | -0.00059269383 | -174.22965 | 0.00464173998 | 54931.01 | -0.00086363299 | -122.77645 | 0.00601857987 | 4701.923 | 0.00019004343 | -122.3065 | 5349.993 | 4.42894e-06 | 4593.848
178 | 2 | 78 | 1 | 60 | 70 | 0.387890625 | 0 | 90 | 0 | 8958.984375 | 0.2884375 | 284690.2 | 0.26015625 | 70 | 480 | 480 | 178 | 114066.7 | 20021 | 19834.67 | 0.2743633 | 0.04815667 | 0.27459 | 0.04774667 | 0.3403333 | 0.3371667 | 8148 | 7398.667 | 8017.667 | 1.004686 | 0.8500108 | 178 | 3476.686 | 112958.3 | 0.9111823 | 0.6594742 | 115912.6 | 23651.13 | 23651.13 | 0.2774675 | 0.05661525 | 0.2774675 | 0.05661525 | 0.3929498 | 0.3929498 | 7468.786 | 6621.629 | 7468.786 | 118798.8 | 8648.7055 | 8592.588 | -0.00295125895 | -152.02475 | -0.00153046965 | 23255.51 | 8261.702 | -0.0018540327 | -278.9232 | 0.0005064993 | 23039.09 | -0.00692756035 | -307.74305 | -0.00531877045 | 8164.346 | -4.4320265e-05 | -362.3819 | 7404.178 | 0.0002394611 | 8033.751
179 | 2 | 79 | 1 | 60 | 70 | 0.537890625 | 0 | 90 | 0 | 5708.984375 | 0.4084375 | 643240.2 | 0.36015625 | 70 | 480 | 480 | 179 | 340100 | 26500.67 | 26009.33 | 0.3785667 | 0.029496 | 0.3793333 | 0.029008 | 0.5116333 | 0.5021667 | 8073.333 | 9599.333 | 7724.667 | 1.009401 | 0.7096676 | 179 | 2026.708 | 236458.2 | 0.9738383 | 0.5810126 | 348631.1 | 24549.31 | 24549.31 | 0.3824675 | 0.02693195 | 0.3824675 | 0.02693195 | 0.5255849 | 0.5255849 | 6574.677 | 5984.222 | 6574.677 | 356134.7 | 21279.81 | 21038.68 | 0.0082208271 | 487.5456 | -0.011777397 | 36969.76 | 19209.085 | 0.0028366895 | 606.9433 | -0.016419066 | 36299.14 | 0.0249240102 | 749.19775 | -0.017399346 | 8092.535 | 0.00250678115 | 385.59285 | 9616.451 | 0.0031582815 | 7743.039
180 | 2 | 80 | 1 | 60 | 70 | 0.425390625 | 0 | 90 | 0 | 6521.484375 | 0.2584375 | 195052.7 | 0.23515625 | 70 | 480 | 480 | 180 | 85196.67 | 15242.67 | 15254.67 | 0.2457467 | 0.04396667 | 0.2457333 | 0.044 | 0.30406 | 0.3042967 | 6642 | 5919.333 | 6605.333 | 0.9996066 | 0.8792833 | 180 | 2591.104 | 78958.73 | 0.9059834 | 0.6739371 | 86720.91 | 18789.69 | 18789.69 | 0.2485339 | 0.05384946 | 0.2485339 | 0.05384946 | 0.3950513 | 0.3950513 | 6022.344 | 5248.216 | 6022.344 | 87930.71 | 5558.4655 | 5567.7445 | 0.000750262605 | 119.259 | 0.0003248377 | 17149.73 | 5469.662 | 0.00061598021 | 104.1546 | 0.0003145866 | 17189.18 | 0.00118477515 | 404.874 | 0.00077920835 | 6652.545 | -0.0003425451 | 264.1269 | 5928.91 | -5.309305e-05 | 6615.82
181 | 2 | 81 | 1 | 60 | 70 | 0.575390625 | 0 | 90 | 0 | 9771.484375 | 0.3784375 | 553602.7 | 0.33515625 | 70 | 480 | 480 | 181 | 314553.3 | 45393.33 | 47600 | 0.3503667 | 0.05056333 | 0.3490333 | 0.05282 | 0.3942 | 0.4133333 | 14842.33 | 16377 | 15525.67 | 0.9765456 | 0.7863231 | 181 | 3544.406 | 207317.6 | 0.9488534 | 0.6046643 | 322686.9 | 45020.82 | 45020.82 | 0.3535339 | 0.04932454 | 0.3535339 | 0.04932454 | 0.5172978 | 0.5172978 | 12423.08 | 11063.82 | 12423.08 | 334853 | 28553.43 | 29496.225 | 0.016264327 | -157.15015 | 0.00884613045 | 56666.85 | 24922.09 | 0.018782565 | 201.91015 | 0.0114233215 | 59490.11 | 0.0215995174 | -672.2633 | 0.0106453669 | 14852.33 | -0.0021727275 | -394.06035 | 16389.65 | -0.00101397035 | 15536.12
182 | 2 | 82 | 1 | 60 | 70 | 0.500390625 | 0 | 90 | 0 | 8146.484375 | 0.3184375 | 732877.7 | 0.28515625 | 70 | 480 | 480 | 182 | 362200 | 26902 | 26678.33 | 0.29811 | 0.02214167 | 0.2982867 | 0.02197067 | 0.3591 | 0.3561 | 10495 | 9974.333 | 10301 | 1.004183 | 0.8542665 | 182 | 3089.447 | 285131.8 | 0.967378 | 0.6371702 | 370795.2 | 31076.45 | 31076.45 | 0.3017839 | 0.02529259 | 0.3017839 | 0.02529259 | 0.4944255 | 0.4944255 | 9018.035 | 7812.665 | 9018.035 | 369777.2 | 12742.4 | 12668.37 | 0.0184900622 | 234.88445 | -0.0135788137 | 31301.19 | 11437.585 | 0.0027511675 | 402.3685 | -0.0130170415 | 31041.28 | 0.02823367 | 422.57905 | -0.0245248915 | 10503.45 | -0.0013555205 | 295.15805 | 9982.333 | -0.0004396103 | 10309.29
183 | 2 | 83 | 1 | 60 | 70 | 0.350390625 | 0 | 90 | 0 | 4896.484375 | 0.4384375 | 374327.7 | 0.38515625 | 70 | 480 | 480 | 183 | 4896.33 | 4896.33 | 4896.33 | 0.438 | 0.438 | 0.438 | 0.438 | 0.438 | 0.438 | 1702.53 | 1702.53 | 1702.53 | 1 | 0.256412656 | 183 | 1702.015 | 135121.1 | 0.9617582 | 0.5604212 | 134341.7 | 12362.77 | 12362.77 | 0.4197682 | 0.03862909 | 0.4197682 | 0.03862909 | 0.4365343 | 0.4365343 | 3468.715 | 3300.138 | 3468.715 | 235941.8 | 5362.9545 | 4928.6415 | 0.00096004085 | -61.421355 | -0.0064285055 | 12239.08 | 4296.315 | 0.004460985 | -130.9728 | -0.011771323 | 10990.53 | 0.0058997115 | -45.584505 | -0.005709232 | 4214.289 | -0.00157932235 | -124.2671 | 3372.735 | -3.1075e-05 | 3600.664
184 | 2 | 84 | 1 | 60 | 70 | 0.331640625 | 0 | 90 | 0 | 4490.234375 | 0.3034375 | 688059 | 0.34765625 | 70 | 480 | 480 | 184 | 232613.3 | 10505.33 | 9442.667 | 0.3254067 | 0.014696 | 0.32123 | 0.01304033 | 0.3841667 | 0.3453333 | 4210 | 3371.333 | 3597 | 1.054769 | 0.8551028 | 184 | 1722.459 | 255279.9 | 0.9806744 | 0.6435163 | 231189.4 | 10982.97 | 10982.97 | 0.3181022 | 0.01511189 | 0.3181022 | 0.01511189 | 0.4047472 | 0.4047472 | 3397.775 | 3034.819 | 3397.775 | 235941.8 | 5362.9545 | 4928.6415 | 0.00096004085 | -61.421355 | -0.0064285055 | 12239.08 | 4296.315 | 0.004460985 | -130.9728 | -0.011771323 | 10990.53 | 0.0058997115 | -45.584505 | -0.005709232 | 4214.289 | -0.00157932235 | -124.2671 | 3372.735 | -3.1075e-05 | 3600.664
185 | 2 | 85 | 1 | 60 | 70 | 0.481640625 | 0 | 90 | 0 | 7740.234375 | 0.4234375 | 329509 | 0.24765625 | 70 | 480 | 480 | 185 | 161266.7 | 30383.33 | 29965.33 | 0.3266667 | 0.06154667 | 0.3296633 | 0.06125333 | 0.5430667 | 0.5356 | 8782.333 | 10601 | 8448.333 | 1.006951 | 0.6471009 | 185 | 2718.853 | 132051.2 | 0.9326916 | 0.5753233 | 162717.1 | 26679.37 | 26679.37 | 0.3387741 | 0.05554595 | 0.3387741 | 0.05554595 | 0.4693036 | 0.4693036 | 7392.304 | 6881.066 | 7392.304 | 176737.6 | 23650.94 | 23507.765 | -0.00025106597 | 352.68935 | 0.0028478925 | 46048.54 | 26140.065 | -0.00231910796 | 681.1878 | 0.0035372685 | 45439.39 | 0.00058083677 | 820.52125 | 0.0063467944 | 8813.879 | 0.000249105345 | 517.1701 | 10617.35 | -0.00146949025 | 8478.679
186 | 2 | 86 | 1 | 60 | 70 | 0.556640625 | 0 | 90 | 0 | 9365.234375 | 0.3634375 | 150234 | 0.39765625 | 70 | 480 | 480 | 186 | 86640 | 31709.67 | 32421.67 | 0.3851333 | 0.1409567 | 0.3857667 | 0.14436 | 0.3918333 | 0.4006333 | 11198 | 11615.33 | 11416.33 | 0.9889587 | 0.6894721 | 186 | 3434.42 | 53744.97 | 0.8337183 | 0.6323622 | 87778.5 | 33694.85 | 33694.85 | 0.382485 | 0.1468216 | 0.382485 | 0.1468216 | 0.4258043 | 0.4258043 | 10027.89 | 9098.806 | 10027.89 | 105934.9 | 24820.9 | 25236.595 | -0.001074087 | 9.4629595 | 0.0020139425 | 43431.39 | 20981.465 | -0.0035821725 | 126.3296 | 0.0044369527 | 44472.02 | 0.00033739165 | -102.63425 | 0.00418897915 | 11198.01 | 0.0008695535 | -8.5722725 | 11616.48 | 8.104806e-06 | 11416.34
187 | 2 | 87 | 1 | 60 | 70 | 0.406640625 | 0 | 90 | 0 | 6115.234375 | 0.4834375 | 508784 | 0.29765625 | 70 | 480 | 480 | 187 | 188050 | 32725 | 32655 | 0.4112 | 0.07156 | 0.4137667 | 0.07185333 | 0.7663333 | 0.7647 | 4843.667 | 7762.667 | 4835.333 | 1.001071 | 0.3095447 | 187 | 2061.17 | 196039.6 | 0.9647885 | 0.5211199 | 210520.8 | 17959.38 | 17959.38 | 0.4078913 | 0.03479693 | 0.4078913 | 0.03479693 | 0.4539237 | 0.4539237 | 4788.605 | 4706.714 | 4788.605 | 274775.4 | 80432.665 | 79931.535 | -0.00594061205 | 50.95506 | 0.041279939 | 111033.7 | 88415.67 | -0.0136322023 | -374.734 | 0.0482650772 | 109177.9 | -0.0040760784 | 563.2879 | 0.056025341 | 5511.726 | 0.003223294 | 45.5633 | 9452.753 | 0.00096869595 | 5290.043
188 | 2 | 88 | 1 | 60 | 70 | 0.594140625 | 0 | 90 | 0 | 5302.734375 | 0.3334375 | 419146.5 | 0.32265625 | 70 | 480 | 480 | 188 | 247110 | 25022.67 | 26182.67 | 0.32592 | 0.033003 | 0.32569 | 0.03451 | 0.32415 | 0.3391667 | 9156 | 9383 | 9744.667 | 0.977597 | 0.860772 | 188 | 1988.37 | 158448.8 | 0.9629828 | 0.629648 | 251184.1 | 26576.02 | 26576.02 | 0.3270319 | 0.03460094 | 0.3270319 | 0.03460094 | 0.5342741 | 0.5342741 | 7466.86 | 6423.834 | 7466.86 | 255518 | 12685.505 | 13121.3 | 0.00206348295 | -43.266465 | -0.00288837695 | 28743.68 | 10185.47 | 0.0010098725 | 59.42737 | -0.00407886672 | 30094.48 | 0.0021244385 | -193.5774 | -0.011470174 | 9156 | -0.00089599345 | -1.840531 | 9384.862 | 0.000743928799 | 9744.667
189 | 2 | 89 | 1 | 60 | 70 | 0.444140625 | 0 | 90 | 0 | 8552.734375 | 0.4534375 | 777696.5 | 0.22265625 | 70 | 480 | 480 | 189 | 347966.7 | 37943.33 | 36656.67 | 0.3336667 | 0.03639 | 0.3475333 | 0.03661333 | 0.6691333 | 0.6464667 | 8790 | 12021.33 | 8450 | 1.017399 | 0.5262097 | 189 | 2942.244 | 318035.6 | 0.9677175 | 0.5468274 | 350160.7 | 27893.34 | 27893.34 | 0.3509382 | 0.02795527 | 0.3509382 | 0.02795527 | 0.4759982 | 0.4759982 | 7491.211 | 7144.824 | 7491.211 | 375232.6 | 40279.605 | 39798.255 | -0.010095052 | 357.4906 | -0.0123049905 | 71218.66 | 47549.745 | -0.011064378 | 595.62145 | -0.0160277245 | 68918.65 | -0.018142367 | 1113.2465 | -0.02027203 | 8813.242 | -1.534e-06 | 443.7499 | 12040.24 | -0.00037967165 | 8472.343
190 | 2 | 90 | 1 | 60 | 70 | 0.369140625 | 0 | 90 | 0 | 6927.734375 | 0.2734375 | 598421.5 | 0.37265625 | 70 | 480 | 480 | 190 | 225550 | 15235.67 | 15469 | 0.3213633 | 0.02170767 | 0.3225533 | 0.02212167 | 0.32567 | 0.3306567 | 6270.667 | 5773.333 | 6441 | 0.9924295 | 0.8735731 | 190 | 2720.092 | 217979.4 | 0.9660559 | 0.6602077 | 225272.1 | 18447.21 | 18447.21 | 0.3100632 | 0.02539062 | 0.3100632 | 0.02539062 | 0.4087702 | 0.4087702 | 5780.746 | 5074.772 | 5780.746 | 230390 | 7467.068 | 7565.465 | 0.0025789266 | 76.646445 | -0.0042346 | 17320.87 | 5892.0165 | 0.0085552881 | 164.56755 | 0.00080893863 | 17584.49 | 0.0085383282 | 40.722385 | -0.0111994746 | 6271.493 | 0.0003614136 | 72.96989 | 5774.912 | -0.00067585495 | 6441.849
191 | 2 | 91 | 1 | 60 | 70 | 0.519140625 | 0 | 90 | 0 | 3677.734375 | 0.3934375 | 239871.5 | 0.27265625 | 70 | 480 | 480 | 191 | 124770 | 15140.33 | 14417 | 0.3178267 | 0.03856667 | 0.3228967 | 0.03731 | 0.4952 | 0.4715333 | 5039.333 | 5591.667 | 4692.333 | 1.024779 | 0.7304479 | 191 | 1319.662 | 94240.48 | 0.9553722 | 0.5936128 | 126295.5 | 14534.61 | 14534.61 | 0.330735 | 0.03806237 | 0.330735 | 0.03806237 | 0.5017332 | 0.5017332 | 4010.177 | 3627.366 | 4010.177 | 130929 | 9742.6115 | 9485.4215 | -0.00376971145 | 86.76409 | 0.012838052 | 20478.53 | 10015.025 | -0.0078437665 | -65.542465 | 0.014080491 | 19522.17 | -0.0116411955 | 388.16155 | 0.0205821245 | 5041.502 | -0.0011497462 | 100.8943 | 5603.953 | -0.000171079436 | 4694.353
192 | 2 | 92 | 1 | 60 | 70 | 0.376171875 | 0 | 90 | 0 | 3626.953125 | 0.2978125 | 592819.1 | 0.24921875 | 70 | 480 | 480 | 192 | 221376.7 | 8283.667 | 8409.333 | 0.2747833 | 0.010282 | 0.27417 | 0.01041467 | 0.3597 | 0.3651333 | 3269.7 | 3059.567 | 3363 | 0.9925001 | 0.8609222 | 192 | 1397.333 | 237276 | 0.9818674 | 0.6460664 | 225264.5 | 9999.523 | 9999.523 | 0.2795329 | 0.01240851 | 0.2795329 | 0.01240851 | 0.4304426 | 0.4304426 | 3051.124 | 2686.765 | 3051.124 | 223367 | 3608.0575 | 3643.6395 | 0.0040584467 | 28.73388 | -0.00179971 | 9597.296 | 3541.556 | 0.0047035707 | 94.482855 | -0.0030633055 | 9740.368 | 0.013873196 | 20.981035 | -0.012419958 | 3270.164 | -5.08365e-05 | 39.51936 | 3060.52 | 0.00110146025 | 3363.478
193 | 2 | 93 | 1 | 60 | 70 | 0.526171875 | 0 | 90 | 0 | 6876.953125 | 0.4178125 | 234269.1 | 0.34921875 | 70 | 480 | 480 | 193 | 123443.3 | 28264.33 | 27222.33 | 0.3761 | 0.08611 | 0.3789333 | 0.08356333 | 0.5299333 | 0.5103667 | 8666.667 | 10180 | 8138 | 1.018959 | 0.6321823 | 193 | 2425.198 | 86816.59 | 0.9168188 | 0.5825807 | 126524.3 | 26105.11 | 26105.11 | 0.3817204 | 0.07875841 | 0.3817204 | 0.07875841 | 0.4752921 | 0.4752921 | 7228.751 | 6691.614 | 7228.751 | 142457.6 | 25459.02 | 24911.415 | 0.0052119324 | 186.1579 | 0.00491802553 | 43295.36 | 24214.89 | 0.00405051045 | -136.0617 | 0.00314709105 | 41711.08 | 0.0043284025 | 674.86535 | 0.00409521145 | 8669.546 | 0.00027908365 | 153.1005 | 10200.45 | -0.00032699265 | 8140.704
194 | 2 | 94 | 1 | 60 | 70 | 0.451171875 | 0 | 90 | 0 | 8501.953125 | 0.3578125 | 413544.1 | 0.29921875 | 70 | 480 | 480 | 194 | 187070 | 25062.67 | 24122.33 | 0.32535 | 0.04359 | 0.3274033 | 0.04221667 | 0.4464 | 0.4296667 | 9024.333 | 8983.667 | 8698.667 | 1.019305 | 0.7679289 | 194 | 3130.754 | 159151.1 | 0.9407596 | 0.6183636 | 191245.6 | 27311.28 | 27311.28 | 0.3313766 | 0.04732302 | 0.3313766 | 0.04732302 | 0.4607208 | 0.4607208 | 7927.365 | 7106.976 | 7927.365 | 196890.2 | 15222.66 | 14870.37 | 6.56308e-05 | 314.4924 | -0.0070795613 | 32201.38 | 14499.415 | -0.00396824755 | 377.12015 | -0.00657977885 | 31018.04 | -0.00357021235 | 679.8398 | -0.0129325453 | 9044.121 | -0.00143505855 | 415.3392 | 8998.711 | -0.000372485585 | 8717.741
195 | 2 | 95 | 1 | 60 | 70 | 0.301171875 | 0 | 90 | 0 | 5251.953125 | 0.4778125 | 772094.1 | 0.39921875 | 70 | 480 | 480 | 195 | 233833.3 | 20948.33 | 20593 | 0.4501 | 0.04032333 | 0.4553 | 0.04009667 | 0.7914333 | 0.7780333 | 3645 | 4400 | 3420 | 1.008591 | 0.3192648 | 195 | 1776.935 | 275901.9 | 0.9798672 | 0.5243282 | 236203.3 | 11848.27 | 11848.27 | 0.4541423 | 0.02278038 | 0.4541423 | 0.02278038 | 0.4197758 | 0.4197758 | 3280.639 | 3220.423 | 3280.639 | 281429.7 | 52792.47 | 52351.67 | 0.027869102 | -203.8174 | 0.0232351995 | 64446.08 | 52245.835 | 0.0327835293 | -362.10845 | 0.0267252817 | 63335.73 | 0.0309122905 | -151.4844 | 0.0271174207 | 3647.597 | -0.001937531 | -94.27253 | 4403 | 0.000111793255 | 3422.436
196 | 2 | 96 | 1 | 60 | 70 | 0.488671875 | 0 | 90 | 0 | 6064.453125 | 0.3278125 | 144631.6 | 0.22421875 | 70 | 480 | 480 | 196 | 72146.67 | 17586.67 | 17295 | 0.2668167 | 0.06504 | 0.2682067 | 0.06429667 | 0.3715667 | 0.3654 | 6892.667 | 6670.667 | 6669 | 1.008397 | 0.8168828 | 196 | 2283.626 | 59071 | 0.8839417 | 0.642458 | 73778.34 | 19899.26 | 19899.26 | 0.2771891 | 0.07476257 | 0.2771891 | 0.07476257 | 0.4261104 | 0.4261104 | 6055.264 | 5371.729 | 6055.264 | 76332.43 | 7863.0145 | 7787.5995 | 0.00100613576 | 165.37295 | 0.00271439705 | 21176.51 | 8257.6325 | 0.000874853365 | 354.1327 | 0.00378702412 | 20829.29 | 0.00188302191 | 406.6187 | 0.00831998335 | 6910.481 | -7.45407e-06 | 345.12685 | 6680.704 | 2.08268e-05 | 6686.237
197 | 2 | 97 | 1 | 60 | 70 | 0.338671875 | 0 | 90 | 0 | 9314.453125 | 0.4478125 | 503181.6 | 0.32421875 | 70 | 480 | 480 | 197 | 174213.3 | 29224 | 27544.67 | 0.3931333 | 0.06594667 | 0.4093667 | 0.06472667 | 0.6707667 | 0.6322333 | 7607.333 | 7328.667 | 6586.667 | 1.030033 | 0.4893602 | 197 | 3216.733 | 189991.9 | 0.9464492 | 0.5549206 | 176573.4 | 22496.67 | 22496.67 | 0.4059548 | 0.05172145 | 0.4059548 | 0.05172145 | 0.4234874 | 0.4234874 | 6348.263 | 6090.14 | 6348.263 | 205030.7 | 38939.175 | 37886.225 | -0.0043917075 | -121.1443 | 0.0114303321 | 58152.04 | 39277.545 | -0.0029117045 | -337.66805 | 0.0107729112 | 54828.14 | -0.0003867055 | -44.795285 | 0.020763598 | 7613.758 | 0.0004296343 | -205.80295 | 7331.819 | -2.17506e-05 | 6592.23
198 | 2 | 98 | 1 | 60 | 70 | 0.413671875 | 0 | 90 | 0 | 7689.453125 | 0.2678125 | 682456.6 | 0.27421875 | 70 | 480 | 480 | 198 | 281083.3 | 19174.67 | 18484 | 0.2713233 | 0.01850867 | 0.2711567 | 0.01783133 | 0.3172833 | 0.3058533 | 8089 | 7120.333 | 7765.333 | 1.018512 | 0.8900309 | 198 | 3032.567 | 267794.1 | 0.966943 | 0.662424 | 286821.7 | 23068.17 | 23068.17 | 0.2704626 | 0.02175247 | 0.2704626 | 0.02175247 | 0.4319964 | 0.4319964 | 7150.799 | 6187.839 | 7150.799 | 285165.9 | 7631.709 | 7419.743 | 0.00124242825 | 22.183085 | 0.00167249225 | 21441.23 | 6690.7225 | -0.009533952 | -105.82 | 0.00477362 | 20668.42 | 0.0047208325 | 186.6973 | -0.0028164089 | 8089.57 | -0.00034804675 | 66.51107 | 7123.454 | -0.000557484 | 7765.88
199 | 2 | 99 | 1 | 60 | 70 | 0.563671875 | 0 | 90 | 0 | 4439.453125 | 0.3878125 | 323906.6 | 0.37421875 | 70 | 480 | 480 | 199 | 179673.3 | 20437 | 21168.33 | 0.3792 | 0.04313333 | 0.3788667 | 0.04463667 | 0.4281667 | 0.4435 | 6461.333 | 7353.333 | 6640.333 | 0.982574 | 0.7623454 | 199 | 1599.443 | 117851.2 | 0.9599792 | 0.5971707 | 184514.1 | 20144.29 | 20144.29 | 0.3801501 | 0.0415028 | 0.3801501 | 0.0415028 | 0.524593 | 0.524593 | 5486.779 | 4915.193 | 5486.779 | 190930.2 | 14670.465 | 15028.405 | 0.000524254 | 15.062055 | -0.0028020155 | 26357.3 | 12341.13 | 0.00140230963 | 138.58735 | -0.0032345524 | 27314.51 | 0.0022855285 | -98.316415 | -0.0019533355 | 6461.36 | -0.0030165895 | -13.39112 | 7355.299 | 0.0007533992 | 6640.361
200 | 3 | 1 | 1 | 60 | 70 | 0.544921875 | 0 | 90 | 0 | 4845.703125 | 0.3428125 | 727275.4 | 0.31171875 | 70 | 480 | 480 | 200 | 392533.3 | 19988 | 19732.33 | 0.3222567 | 0.01640967 | 0.32249 | 0.01621167 | 0.3902333 | 0.3852333 | 7522.667 | 7547 | 7409.667 | 1.006458 | 0.8350756 | 200 | 1804.311 | 277222.3 | 0.9802744 | 0.622067 | 398513.4 | 21515.69 | 21515.69 | 0.3258688 | 0.01759362 | 0.3258688 | 0.01759362 | 0.5319962 | 0.5319962 | 6004.438 | 5212.154 | 6004.438 | 399393.2 | 10687.75 | 10591.255 | -0.00342676169 | 11.871835 | -0.00479445655 | 23832.42 | 9325.98 | -0.0021362255 | 408.03135 | -0.006312259 | 23522.52 | -0.0048018205 | -369.91445 | -0.008912191 | 7523.167 | -0.0029690497 | -60.882155 | 7568.098 | -0.0010080731 | 7410.159
201 | 3 | 2 | 1 | 60 | 70 | 0.394921875 | 0 | 90 | 0 | 8095.703125 | 0.4628125 | 368725.4 | 0.21171875 | 70 | 480 | 480 | 201 | 150263.3 | 31904.33 | 31369.33 | 0.3500667 | 0.07432333 | 0.3606 | 0.07528 | 0.6838333 | 0.6723667 | 7200.333 | 9062 | 6842.333 | 1.008491 | 0.451009 | 201 | 2767.17 | 152149.7 | 0.936903 | 0.5430772 | 150516.3 | 22359.77 | 22359.77 | 0.3636501 | 0.05402163 | 0.3636501 | 0.05402163 | 0.4375205 | 0.4375205 | 6170.913 | 5962.476 | 6170.913 | 179984.1 | 41915.26 | 41730.33 | 0.0090049915 | 13.27546 | -0.0017323275 | 68854.35 | 49397.61 | 0.011788729 | 560.8459 | -0.00542788345 | 67769.83 | 0.0146807742 | -482.997 | -0.0040160538 | 7200.535 | -0.00139946375 | 37.12087 | 9090.814 | 0.00039017639 | 6842.525
202 | 3 | 3 | 1 | 60 | 70 | 0.319921875 | 0 | 90 | 0 | 9720.703125 | 0.2828125 | 189450.4 | 0.36171875 | 70 | 480 | 480 | 202 | 67560 | 18568.33 | 18045 | 0.31788 | 0.08736667 | 0.3156233 | 0.08430333 | 0.3369 | 0.3274033 | 7492.333 | 6729 | 7252 | 1.014397 | 0.8172614 | 202 | 3788.825 | 69562.97 | 0.8603961 | 0.6704021 | 67220.16 | 20796.6 | 20796.6 | 0.3080563 | 0.09530658 | 0.3080563 | 0.09530658 | 0.3372099 | 0.3372099 | 6837.109 | 6210.091 | 6837.109 | 73548.87 | 9570.99 | 9334.9015 | -0.003483546 | -72.910375 | 0.0009177173 | 22116.58 | 8048.9615 | -0.00295387485 | -78.892555 | 0.0013540961 | 21468.82 | -0.001214839 | -121.1058 | 0.00221826445 | 7494.946 | -0.00027604355 | -137.66575 | 6729.743 | -0.00011715617 | 7254.529
203 | 3 | 4 | 1 | 60 | 70 | 0.469921875 | 0 | 90 | 0 | 6470.703125 | 0.4028125 | 548000.4 | 0.26171875 | 70 | 480 | 480 | 203 | 258340 | 23963 | 23662.33 | 0.3247567 | 0.03012367 | 0.3265667 | 0.02991133 | 0.5146667 | 0.5082 | 7233.333 | 8093 | 7355 | 1.006333 | 0.7088968 | 203 | 2306.332 | 217164.2 | 0.9653937 | 0.5858169 | 260947.3 | 22589.76 | 22589.76 | 0.3365095 | 0.02913104 | 0.3365095 | 0.02913104 | 0.4899435 | 0.4899435 | 6236.357 | 5704.81 | 6236.357 | 269109.1 | 16591.63 | 16477.615 | 0.005222693 | -62.992935 | 0.0146668701 | 33501.63 | 17493.225 | 0.0029035915 | -481.5208 | 0.0135606722 | 33059.5 | 0.009791485 | 237.30115 | 0.025757647 | 7233.839 | 0.0013445015 | -60.991395 | 8109.905 | -0.0013711702 | 7355.514
204 | 3 | 5 | 1 | 60 | 70 | 0.357421875 | 0 | 90 | 0 | 5658.203125 | 0.2528125 | 279087.9 | 0.33671875 | 70 | 480 | 480 | 204 | 103416.7 | 12293.33 | 12968 | 0.2936333 | 0.03490333 | 0.29694 | 0.03723667 | 0.2790367 | 0.29435 | 5249.333 | 4552 | 5554 | 0.9736397 | 0.8904583 | 204 | 2258.2 | 104392.9 | 0.9415484 | 0.6726497 | 103388 | 14268.19 | 14268.19 | 0.2828024 | 0.03902851 | 0.2828024 | 0.03902851 | 0.3800866 | 0.3800866 | 4608.615 | 4053.063 | 4608.615 | 106602.3 | 5260.88 | 5524.8765 | -0.00213276385 | 108.30715 | -5.34013e-05 | 13653.07 | 4215.9375 | 0.00183779235 | 19.78199 | 0.00190144545 | 14433.87 | -0.0014405114 | 300.70925 | 0.003543428 | 5250.973 | 0.0003839588 | 95.44275 | 4558.639 | -0.00106672835 | 5555.735
205 | 3 | 6 | 1 | 60 | 70 | 0.507421875 | 0 | 90 | 0 | 8908.203125 | 0.3728125 | 637637.9 | 0.23671875 | 70 | 480 | 480 | 205 | 324010 | 33843.33 | 32999 | 0.2893067 | 0.030218 | 0.2919833 | 0.02973733 | 0.4486 | 0.4374 | 11730.33 | 12080.67 | 11340.67 | 1.012712 | 0.7786388 | 205 | 3244.508 | 257794.2 | 0.9592273 | 0.6064118 | 327939.4 | 34251.24 | 34251.24 | 0.3037556 | 0.03172539 | 0.3037556 | 0.03172539 | 0.4988355 | 0.4988355 | 9600.15 | 8572.794 | 9600.15 | 334488.9 | 18158.585 | 17910.395 | -0.00196551814 | 440.7092 | -0.00341615045 | 43155.06 | 19459.265 | -0.000592318 | 905.5197 | -0.0033563605 | 42090.05 | -0.00852150125 | 985.3007 | -0.009168619 | 11762.61 | 0.000208971 | 605.85415 | 12109.7 | -0.001021876 | 11371.87
206 | 3 | 7 | 1 | 60 | 70 | 0.582421875 | 0 | 90 | 0 | 7283.203125 | 0.3128125 | 458362.9 | 0.38671875 | 70 | 480 | 480 | 206 | 265420 | 30469.33 | 30270 | 0.3642333 | 0.04181333 | 0.364 | 0.04151333 | 0.3298667 | 0.3277067 | 12078 | 11867 | 11951.67 | 1.003287 | 0.8515844 | 206 | 2773.893 | 165268.9 | 0.9537994 | 0.6423044 | 270001.9 | 34590.58 | 34590.58 | 0.3558571 | 0.0455897 | 0.3558571 | 0.0455897 | 0.5188046 | 0.5188046 | 9926.9 | 8488.031 | 9926.9 | 277988 | 17298.02 | 17217.67 | -0.0040617183 | -166.66655 | 0.0111576215 | 35241.01 | 12258.465 | -0.00291568 | 157.36615 | 0.0098993625 | 35033.21 | 0.001489672 | -587.5021 | 0.0108264175 | 12080.56 | 1.10218e-05 | -174.9783 | 11881.11 | 3.0853e-06 | 11954.2
207 | 3 | 8 | 1 | 60 | 70 | 0.432421875 | 0 | 90 | 0 | 4033.203125 | 0.4328125 | 99812.89 | 0.28671875 | 70 | 480 | 480 | 207 | 45213.33 | 13438 | 13305 | 0.3612 | 0.1073467 | 0.3636333 | 0.1070033 | 0.559 | 0.5534667 | 3743.333 | 4254.333 | 3704.333 | 1.004986 | 0.5697196 | 207 | 1407.443 | 38785.82 | 0.8878412 | 0.5752232 | 45450.44 | 11573.33 | 11573.33 | 0.3696384 | 0.09412333 | 0.3696384 | 0.09412333 | 0.426891 | 0.426891 | 3300.808 | 3121.545 | 3300.808 | 54807.95 | 13266.475 | 13208.775 | 0.00144200145 | -43.01889 | -0.0003654951 | 22669.31 | 13966.505 | 0.00309696669 | -6.0036145 | -0.000636341875 | 22453.74 | 0.000833898643 | -154.68755 | 0.00055992643 | 3744.217 | 4.60877e-05 | -57.23175 | 4255.986 | -5.37537e-05 | 3705.208
208 | 3 | 9 | 1 | 60 | 70 | 0.310546875 | 0 | 90 | 0 | 4236.328125 | 0.3203125 | 346316 | 0.26796875 | 70 | 480 | 480 | 208 | 110220 | 8653.333 | 8491 | 0.29868 | 0.02344967 | 0.2997233 | 0.02308967 | 0.4112667 | 0.4035333 | 3309 | 3040.1 | 3203.467 | 1.009514 | 0.8144433 | 208 | 1604.29 | 136563.3 | 0.9641787 | 0.6365049 | 110468.1 | 9668.074 | 9668.074 | 0.3040573 | 0.02661084 | 0.3040573 | 0.02661084 | 0.389596 | 0.389596 | 3001.34 | 2716.985 | 3001.34 | 112873.6 | 4461.769 | 4407.9895 | 0.0025874735 | -68.811685 | 0.0014178255 | 10558.01 | 4366.237 | 0.0023076816 | -142.75035 | 0.0029023635 | 10356.84 | 0.0062612985 | -114.8168 | 0.00524901455 | 3312.958 | 0.000890970665 | -112.67305 | 3042.395 | 5.53885e-05 | 3207.299
209 | 3 | 10 | 1 | 60 | 70 | 0.460546875 | 0 | 90 | 0 | 7486.328125 | 0.4403125 | 704866 | 0.36796875 | 70 | 480 | 480 | 209 | 323263.3 | 31618.33 | 30926.67 | 0.4021 | 0.03933 | 0.4043667 | 0.03868667 | 0.6171333 | 0.6036333 | 8260.667 | 10716.67 | 7623 | 1.01112 | 0.5768195 | 209 | 2598.856 | 257632.4 | 0.9688 | 0.557828 | 328662.4 | 25580.04 | 25580.04 | 0.4069948 | 0.03167672 | 0.4069948 | 0.03167672 | 0.4874487 | 0.4874487 | 6874.75 | 6476.296 | 6874.75 | 351663 | 35422.585 | 35010.27 | -0.0396759421 | 320.6937 | 0.0002180945 | 53957.66 | 33944.505 | -0.0404339284 | 47.67409 | -0.000677518 | 52831.76 | -0.0511565357 | 827.7672 | -0.008815221 | 8266.566 | -0.00089210915 | 212.14735 | 10736.93 | 0.0022195605 | 7628.444
210 | 3 | 11 | 1 | 60 | 70 | 0.535546875 | 0 | 90 | 0 | 9111.328125 | 0.2603125 | 525591 | 0.21796875 | 70 | 480 | 480 | 210 | 280023.3 | 30484 | 29716.67 | 0.2317833 | 0.02523233 | 0.2323333 | 0.024656 | 0.3020433 | 0.2944433 | 13799.33 | 12309.67 | 13249.67 | 1.012828 | 0.8960363 | 210 | 3614.71 | 215765.4 | 0.9497365 | 0.6676816 | 285710.4 | 37405.27 | 37405.27 | 0.2376354 | 0.03111129 | 0.2376354 | 0.03111129 | 0.4761236 | 0.4761236 | 11380.93 | 9580.056 | 11380.93 | 284726.8 | 10226.8 | 10043.625 | 0.00693442865 | 285.8593 | -0.006697542 | 33855.61 | 10246.52 | 0.0077829627 | 603.6318 | -0.0033572215 | 33011.85 | 0.024485988 | 712.9707 | -0.0215376905 | 13826.55 | 0.00098808 | 601.1072 | 12329.83 | 0.00027821605 | 13275.8
211 | 3 | 12 | 1 | 60 | 70 | 0.385546875 | 0 | 90 | 0 | 5861.328125 | 0.3803125 | 167041 | 0.31796875 | 70 | 480 | 480 | 211 | 67310 | 14673.67 | 14568 | 0.3516667 | 0.07666 | 0.3522333 | 0.07623 | 0.4796333 | 0.4762 | 4943.667 | 4910.667 | 4867 | 1.00362 | 0.6920722 | 211 | 2123.189 | 63370.63 | 0.9016356 | 0.6100875 | 68003.65 | 15231.05 | 15231.05 | 0.3562761 | 0.07979658 | 0.3562761 | 0.07979658 | 0.4145835 | 0.4145835 | 4517.477 | 4163.384 | 4517.477 | 75047.69 | 11016.725 | 10970.155 | -0.0037629348 | -124.06015 | 0.00043391235 | 20639.69 | 10672.635 | -0.0039885598 | -178.7198 | 0.0005423876 | 20491.79 | -0.00468546296 | -215.59935 | -0.00128064205 | 4953.235 | -0.00040025426 | -216.0099 | 4913.231 | 0.00049498715 | 4876.42
212 | 3 | 13 | 1 | 60 | 70 | 0.573046875 | 0 | 90 | 0 | 6673.828125 | 0.2903125 | 615228.5 | 0.29296875 | 70 | 480 | 480 | 212 | 347700 | 26902.67 | 28483.33 | 0.29214 | 0.022603 | 0.29221 | 0.02393633 | 0.2900733 | 0.3071133 | 11214 | 10611 | 11753.67 | 0.9718569 | 0.8932601 | 212 | 2586.129 | 237913.1 | 0.9681479 | 0.6515614 | 355404.2 | 31623.64 | 31623.64 | 0.2918347 | 0.02596726 | 0.2918347 | 0.02596726 | 0.5214241 | 0.5214241 | 9188.342 | 7740.085 | 9188.342 | 354573.4 | 11500.575 | 12024.82 | -0.0037655519 | -122.2266 | 0.0113531537 | 29906.91 | 9458.279 | -0.002018425 | 42.272535 | 0.0125075905 | 31696.26 | -0.01185019 | -459.4385 | 0.0169822058 | 11223.21 | 0.00413748835 | -329.10405 | 10618.85 | -0.0007263011 | 11763.32
213 | 3 | 14 | 1 | 60 | 70 | 0.423046875 | 0 | 90 | 0 | 9923.828125 | 0.4103125 | 256678.5 | 0.39296875 | 70 | 480 | 480 | 213 | 107163.3 | 27101.33 | 27274 | 0.4024333 | 0.1017733 | 0.4022667 | 0.10238 | 0.5270667 | 0.5304 | 8456 | 8765.667 | 8573 | 0.9968295 | 0.5948736 | 213 | 3518.308 | 92133.62 | 0.8923376 | 0.5922361 | 114312.6 | 27978.07 | 27978.07 | 0.4029753 | 0.09862839 | 0.4029753 | 0.09862839 | 0.4302684 | 0.4302684 | 8053.656 | 7518.816 | 8053.656 | 136368 | 29163.725 | 29237.355 | -0.00234014391 | 361.23415 | 0.0035806065 | 45453.69 | 27098.5 | -0.00777491046 | 88.899125 | 0.00282237425 | 45641.81 | -0.00012428552 | 832.28905 | 0.00754472173 | 8899.529 | 0.000250050075 | 341.82135 | 9343.104 | 3.894075e-05 | 8854.462
214 | 3 | 15 | 1 | 60 | 70 | 0.348046875 | 0 | 90 | 0 | 8298.828125 | 0.3503125 | 77403.52 | 0.24296875 | 70 | 480 | 480 | 214 | 32232.67 | 15739.67 | 16051.33 | 0.3075033 | 0.1501567 | 0.3043867 | 0.15158 | 0.3953667 | 0.4032 | 5705 | 5572.667 | 5943.333 | 0.9902442 | 0.7114185 | 214 | 3072.929 | 31136.55 | 0.7351471 | 0.6531763 | 32350.5 | 16859.32 | 16859.32 | 0.3129518 | 0.1630935 | 0.3129518 | 0.1630935 | 0.3156181 | 0.3156181 | 5528.92 | 5167.651 | 5528.92 | 38085.23 | 9518.888 | 9611.335 | 2.72055e-06 | 33.053455 | -0.000191424255 | 21104.11 | 9952.664 | 0.0011204481 | 56.058875 | -0.000143502175 | 21522.21 | 0.00094733636 | 93.46169 | -0.00019178246 | 5705.841 | -9.80012e-05 | 70.69199 | 5573.087 | -5.3068715e-05 | 5944.209
215 | 3 | 16 | 1 | 60 | 70 | 0.498046875 | 0 | 90 | 0 | 5048.828125 | 0.4703125 | 435953.5 | 0.34296875 | 70 | 480 | 480 | 215 | 215640 | 33122.33 | 32870 | 0.4018667 | 0.06173 | 0.4036333 | 0.06152667 | 0.6681 | 0.6630333 | 5838.667 | 10184.33 | 5730.333 | 1.003831 | 0.4743454 | 215 | 1716.923 | 162309.6 | 0.9660432 | 0.5330162 | 219659.6 | 19093.9 | 19093.9 | 0.4068893 | 0.03536885 | 0.4068893 | 0.03536885 | 0.4907324 | 0.4907324 | 4984.84 | 4818.128 | 4984.84 | 253242.3 | 46766.42 | 46603.91 | 0.0015294615 | 393.8821 | -0.0071808675 | 68112.8 | 48055.465 | -0.003318653 | 447.1317 | -0.0122676698 | 67628.18 | 0.0004817145 | 727.1573 | -0.0104316747 | 5843.393 | 0.00052291255 | 164.6407 | 10192.32 | -0.00031166195 | 5734.972
216 | 3 | 17 | 1 | 60 | 70 | 0.479296875 | 0 | 90 | 0 | 4642.578125 | 0.2753125 | 211859.8 | 0.38046875 | 70 | 480 | 480 | 216 | 98930 | 12841 | 12626.67 | 0.3379 | 0.04385667 | 0.3367333 | 0.04297667 | 0.3165933 | 0.31131 | 5450 | 4965 | 5310 | 1.008451 | 0.8629556 | 216 | 1820.173 | 76734.72 | 0.9370199 | 0.6632067 | 103961.1 | 15997.12 | 15997.12 | 0.3257136 | 0.05011949 | 0.3257136 | 0.05011949 | 0.4504215 | 0.4504215 | 4885.019 | 4207.901 | 4885.019 | 108177.4 | 7033.6395 | 6909.233 | 0.000214929379 | 278.2744 | 2.9724655e-05 | 15512.6 | 5169.171 | -0.0003652026 | 336.6408 | 0.000888145 | 15186.54 | 0.0005532463 | 392.19385 | 0.0023205825 | 5826.985 | -0.00051626744 | 332.0677 | 5322.805 | -0.00019598166 | 5611.257
217 | 3 | 18 | 1 | 60 | 70 | 0.329296875 | 0 | 90 | 0 | 7892.578125 | 0.3953125 | 570409.8 | 0.28046875 | 70 | 480 | 480 | 217 | 188890 | 19106.33 | 18540 | 0.3480667 | 0.03520667 | 0.3531 | 0.03466 | 0.5512333 | 0.5349 | 6086 | 5874.333 | 5839.667 | 1.015158 | 0.6673534 | 217 | 2828.247 | 222734.7 | 0.9596077 | 0.5918131 | 193127.7 | 18831.2 | 18831.2 | 0.3574948 | 0.03485806 | 0.3574948 | 0.03485806 | 0.4193772 | 0.4193772 | 5502.857 | 5120.641 | 5502.857 | 199587.4 | 15373.09 | 15141.74 | -0.0103310492 | -55.387105 | 0.006815761 | 28279.94 | 15660.62 | -0.0143095705 | -41.645795 | 0.00605232005 | 27445.21 | -0.0128167125 | -158.06175 | 0.0144446102 | 6089.987 | 0.005402508 | -152.63445 | 5875.367 | -0.0021749064 | 5843.492
218 | 3 | 19 | 1 | 60 | 70 | 0.404296875 | 0 | 90 | 0 | 9517.578125 | 0.3353125 | 749684.8 | 0.33046875 | 70 | 480 | 480 | 218 | 300523.3 | 25161.67 | 24235 | 0.33281 | 0.02786467 | 0.33297 | 0.02685133 | 0.4117667 | 0.3966 | 9432.667 | 8595.333 | 8943.333 | 1.018939 | 0.8111196 | 218 | 3563.802 | 281737.1 | 0.9628568 | 0.628641 | 308764.9 | 27717.42 | 27717.42 | 0.3333542 | 0.02992477 | 0.3333542 | 0.02992477 | 0.4477367 | 0.4477367 | 8201.734 | 7311.477 | 8201.734 | 309998.6 | 14421.085 | 14042.645 | 0.00756082 | 18.38162 | -0.0044792372 | 30751.94 | 12573.49 | 0.023863495 | 268.55555 | -0.006639515 | 29606.64 | 0.0162922905 | -212.921 | 0.0001387865 | 9432.96 | -0.0057453275 | 51.178475 | 8601.936 | 0.001192418 | 8943.611
219 | 3 | 20 | 1 | 60 | 70 | 0.554296875 | 0 | 90 | 0 | 6267.578125 | 0.4553125 | 391134.8 | 0.23046875 | 70 | 480 | 480 | 219 | 217673.3 | 41776.67 | 43030 | 0.3233067 | 0.06205333 | 0.3153667 | 0.06234 | 0.5608 | 0.5776 | 8700 | 13725 | 8941 | 0.9853289 | 0.613753 | 219 | 2153.344 | 158937.3 | 0.9534205 | 0.5472397 | 219598.3 | 27341.53 | 27341.53 | 0.3306823 | 0.04117228 | 0.3306823 | 0.04117228 | 0.4998369 | 0.4998369 | 7198.41 | 6836.498 | 7198.41 | 239778.7 | 34406.41 | 34821.305 | -0.005091015 | 12.545755 | 0.0016298224 | 66734.2 | 40684.805 | -0.0080076035 | 259.35755 | 0.0056770656 | 68705.94 | -0.012511177 | -199.7427 | 0.002169254 | 8700.036 | -0.0004557196 | -18.024225 | 13728.93 | -0.0020599455 | 8941.037
220 | 3 | 21 | 1 | 60 | 70 | 0.441796875 | 0 | 90 | 0 | 5455.078125 | 0.3653125 | 480772.3 | 0.35546875 | 70 | 480 | 480 | 220 | 214986.7 | 16888 | 16203.33 | 0.3598333 | 0.02826733 | 0.3602333 | 0.02714933 | 0.4654667 | 0.4466 | 5926 | 5991.333 | 5700 | 1.020909 | 0.7630756 | 220 | 1997.74 | 177345.4 | 0.9667158 | 0.6105425 | 215448.7 | 17655.05 | 17655.05 | 0.3609636 | 0.02957933 | 0.3609636 | 0.02957933 | 0.4761856 | 0.4761856 | 5035.99 | 4521.438 | 5035.99 | 223183 | 11537.325 | 11228.74 | 0.00678206925 | 277.51255 | -0.0113449905 | 21928.4 | 10123.575 | 0.00101182693 | 283.28855 | -0.0101008645 | 21059.5 | 0.010501227 | 497.6685 | -0.0176123655 | 5941.098 | -0.0029184605 | 293.72715 | 6003.208 | -0.00056392655 | 5714.522
221 | 3 | 22 | 1 | 60 | 70 | 0.591796875 | 0 | 90 | 0 | 8705.078125 | 0.4853125 | 122222.3 | 0.25546875 | 70 | 480 | 480 | 221 | 75573.33 | 53970 | 54096.67 | 0.3533667 | 0.25236 | 0.3487 | 0.2495967 | 0.5519667 | 0.5532667 | 10652.67 | 17294 | 11104.33 | 0.9988285 | 0.4210326 | 221 | 2930.386 | 48675.95 | 0.8129716 | 0.5435103 | 75884.19 | 32919.27 | 32919.27 | 0.3492917 | 0.151526 | 0.3492917 | 0.151526 | 0.3887568 | 0.3887568 | 9397.397 | 9259.921 | 9397.397 | 124679.2 | 70026.055 | 69862.375 | 0.0002114808 | 43.86699 | -0.00137723534 | 117028.7 | 82224.36 | -0.00061298765 | 146.3614 | -0.00248180515 | 117028.2 | -0.00025645985 | -145.9037 | -0.00214897142 | 10652.76 | 0.0003828535 | -31.381 | 17295.25 | 0.00037361552 | 11104.43
222 | 3 | 23 | 1 | 60 | 70 | 0.516796875 | 0 | 90 | 0 | 7080.078125 | 0.3053125 | 301497.3 | 0.30546875 | 70 | 480 | 480 | 222 | 157976.7 | 23660 | 22443 | 0.3054133 | 0.04574 | 0.30541 | 0.04338667 | 0.3635667 | 0.3448667 | 9891 | 9267.333 | 9265 | 1.026755 | 0.8377624 | 222 | 2712.024 | 115474.7 | 0.9327111 | 0.6485779 | 159234 | 26845.91 | 26845.91 | 0.3053932 | 0.05148751 | 0.3053932 | 0.05148751 | 0.4703766 | 0.4703766 | 7987.965 | 6916.365 | 7987.965 | 164928.6 | 11599.195 | 11163.615 | 0.0009517765 | 138.99815 | 0.00422142145 | 27867.88 | 10111.52 | -0.0032209195 | -44.369605 | 0.006638985 | 26441.86 | 0.0013618925 | 499.40775 | 0.0021471355 | 9894.56 | 0.00046644155 | 181.65865 | 9279.073 | -0.00136549125 | 9268.335
223 | 3 | 24 | 1 | 60 | 70 | 0.366796875 | 0 | 90 | 0 | 3830.078125 | 0.4253125 | 660047.3 | 0.20546875 | 70 | 480 | 480 | 223 | 238530 | 12409 | 13048.33 | 0.3384667 | 0.01760833 | 0.3227233 | 0.017654 | 0.5657667 | 0.5949 | 3274.8 | 3421 | 3499 | 0.9751938 | 0.645007 | 223 | 1343.592 | 273772 | 0.9827915 | 0.5671159 | 244528.5 | 10306.95 | 10306.95 | 0.3446745 | 0.01452813 | 0.3446745 | 0.01452813 | 0.4534861 | 0.4534861 | 2876.327 | 2702.438 | 2876.327 | 245343.4 | 10205.285 | 10413.065 | 0.001255415 | 85.514165 | 0.006580749 | 19128.94 | 11560.055 | 0.0025886255 | -0.52679435 | 0.0059364825 | 20161.95 | -0.0057774875 | 425.70855 | 0.0130138522 | 3276.247 | 0.00102512815 | 71.176145 | 3434.786 | 0.0004386157 | 3500.546
224 | 3 | 25 | 1 | 60 | 70 | 0.587109375 | 0 | 90 | 0 | 3728.515625 | 0.3615625 | 178245.7 | 0.33359375 | 70 | 480 | 480 | 224 | 103593.3 | 16689 | 16588 | 0.3427 | 0.05520667 | 0.3428 | 0.05489 | 0.3855333 | 0.3832 | 5841.333 | 6274 | 5786.333 | 1.00304 | 0.800024 | 224 | 1369.205 | 66829.09 | 0.9397664 | 0.6164418 | 106189.2 | 17496.54 | 17496.54 | 0.3451418 | 0.05686819 | 0.3451418 | 0.05686819 | 0.5117728 | 0.5117728 | 4904.857 | 4323.238 | 4904.857 | 110358.6 | 9887.737 | 9850.9465 | 0.001978967 | -73.80625 | 0.00666146155 | 20469.97 | 8380.5235 | 0.00594284245 | 108.04445 | 0.00487366145 | 20359.41 | 0.0026699355 | -329.7543 | 0.005272614 | 5842.52 | 0.0027925398 | -82.88442 | 6282.833 | 0.0004178707 | 5787.509
225 | 3 | 26 | 1 | 60 | 70 | 0.437109375 | 0 | 90 | 0 | 6978.515625 | 0.4815625 | 536795.7 | 0.23359375 | 70 | 480 | 480 | 225 | 234963.3 | 44520 | 44106.67 | 0.3651 | 0.06917667 | 0.3721667 | 0.06986 | 0.7385667 | 0.7317 | 6789 | 12225 | 6702 | 1.004675 | 0.3706592 | 225 | 2355.12 | 217573.9 | 0.9619874 | 0.5230015 | 238566.6 | 22169.49 | 22169.49 | 0.373173 | 0.03467819 | 0.373173 | 0.03467819 | 0.4623179 | 0.4623179 | 5875.936 | 5759.399 | 5875.936 | 291338.9 | 76558.71 | 76379.255 | -0.0109333187 | -122.35835 | 0.00977403215 | 116987.9 | 90944.76 | -0.00725892975 | 69.420755 | 0.0127109861 | 116032.4 | -0.017189564 | -721.6466 | 0.0189935414 | 6791.357 | 0.00049322 | -125.7082 | 12238.37 | -6.09395e-06 | 6704.327
226 | 3 | 27 | 1 | 60 | 70 | 0.362109375 | 0 | 90 | 0 | 8603.515625 | 0.3015625 | 716070.7 | 0.38359375 | 70 | 480 | 480 | 226 | 261523.3 | 20011.33 | 21166 | 0.3399 | 0.02600767 | 0.3436667 | 0.02781333 | 0.3379 | 0.3574 | 7873 | 6981 | 8370.333 | 0.972341 | 0.8544472 | 226 | 3305.072 | 258772 | 0.9648011 | 0.6466298 | 264784 | 22462.66 | 22462.66 | 0.3312668 | 0.02810265 | 0.3312668 | 0.02810265 | 0.414942 | 0.414942 | 6911.158 | 6137.727 | 6911.158 | 269117.2 | 10837.975 | 11375.45 | 0.0068285725 | 222.38745 | 0.0115506965 | 23196.5 | 8594.2705 | 0.00500078 | 32.15322 | 0.015701646 | 24595.32 | -0.0127977235 | 546.6523 | 0.020276029 | 7875.941 | 0.00090650075 | 156.93825 | 6994.402 | -0.00012591547 | 8373.461
227 | 3 | 28 | 1 | 60 | 70 | 0.512109375 | 0 | 90 | 0 | 5353.515625 | 0.4215625 | 357520.7 | 0.28359375 | 70 | 480 | 480 | 227 | 181866.7 | 23748 | 23215 | 0.3401 | 0.04440667 | 0.3433667 | 0.04383 | 0.5428333 | 0.5306333 | 6778.667 | 8054 | 6555.333 | 1.011415 | 0.6656202 | 227 | 1882.969 | 139265.5 | 0.9563842 | 0.5736448 | 185701.6 | 20770.25 | 20770.25 | 0.3509074 | 0.03924808 | 0.3509074 | 0.03924808 | 0.4986207 | 0.4986207 | 5625.569 | 5199.733 | 5625.569 | 194545 | 18665.665 | 18448.425 | -0.00342790275 | 383.415 | -0.00181939765 | 35194.97 | 19522.78 | -0.00449225015 | 659.386 | -0.00216375765 | 34414.52 | -0.00797677785 | 718.57155 | -0.0011465431 | 6797.025 | -0.0003785626 | 347.3805 | 8071.673 | -0.00043102055 | 6573.087
228 | 3 | 29 | 1 | 60 | 70 | 0.324609375 | 0 | 90 | 0 | 6166.015625 | 0.2715625 | 447158.2 | 0.30859375 | 70 | 480 | 480 | 228 | 148023.3 | 12575 | 12125.67 | 0.2884667 | 0.024506 | 0.2872933 | 0.02353433 | 0.3355333 | 0.3235533 | 5200 | 4529.667 | 4991.333 | 1.01836 | 0.8730508 | 228 | 2424.582 | 170854.5 | 0.9597422 | 0.66167 | 149316.2 | 14536.75 | 14536.75 | 0.2835832 | 0.02760838 | 0.2835832 | 0.02760838 | 0.3771777 | 0.3771777 | 4659.923 | 4143.047 | 4659.923 | 151141.2 | 5494.5415 | 5335.551 | -0.003358005 | -50.317255 | 0.006903636 | 14307.15 | 4759.4445 | -0.0123557855 | -68.05227 | 0.00854473085 | 13792.64 | -0.0049078335 | -94.764095 | 0.0193491765 | 5203.323 | -0.00189869275 | -128.83655 | 4530.417 | 0.00054605415 | 4994.523
229 | 3 | 30 | 1 | 60 | 70 | 0.474609375 | 0 | 90 | 0 | 9416.015625 | 0.3915625 | 88608.2 | 0.20859375 | 70 | 480 | 480 | 229 | 46396.67 | 24229.33 | 24064 | 0.2950967 | 0.15411 | 0.2970567 | 0.1540767 | 0.4400667 | 0.4370333 | 8330 | 8555.333 | 8364 | 1.003429 | 0.6764151 | 229 | 3383.253 | 36657.56 | 0.7370813 | 0.6270338 | 47001.37 | 24614.85 | 24614.85 | 0.3047238 | 0.1595854 | 0.3047238 | 0.1595854 | 0.344327 | 0.344327 | 7790.066 | 7288.306 | 7790.066 | 55400.29 | 15221.655 | 15187.84 | -0.00054920235 | -16.542715 | 0.00149065445 | 34188.29 | 17279.69 | -8.270269e-05 | -252.7972 | 0.00157773976 | 33960.31 | -0.0011131559 | 141.2043 | 0.00291939304 | 8330.338 | 0.000125300765 | -53.180675 | 8560.076 | 3.57897e-05 | 8364.34
230 | 3 | 31 | 1 | 60 | 70 | 0.549609375 | 0 | 90 | 0 | 7791.015625 | 0.3315625 | 267883.2 | 0.35859375 | 70 | 480 | 480 | 230 | 147370 | 28143.33 | 27835.33 | 0.3493333 | 0.06671333 | 0.3491333 | 0.06594667 | 0.372 | 0.3679 | 10877.67 | 10658.67 | 10711.67 | 1.005517 | 0.7996737 | 230 | 2925.516 | 98588.41 | 0.9175453 | 0.6370917 | 150740.1 | 31568.76 | 31568.76 | 0.3464191 | 0.07254884 | 0.3464191 | 0.07254884 | 0.4779194 | 0.4779194 | 9211.821 | 8070.388 | 9211.821 | 159066.5 | 16816.46 | 16675.135 | -0.00135116345 | 30.80502 | -0.003990548 | 34404.09 | 13741.925 | -0.0010368852 | 471.69265 | -0.0028108097 | 34011.14 | 0.00269428095 | -385.959 | -0.0064369105 | 10877.8 | 0.0001934837 | -38.4614 | 10676.7 | -0.00037716555 | 10711.8
231 | 3 | 32 | 1 | 60 | 70 | 0.399609375 | 0 | 90 | 0 | 4541.015625 | 0.4515625 | 626433.2 | 0.25859375 | 70 | 480 | 480 | 231 | 249166.7 | 18119.67 | 17685.67 | 0.362 | 0.02632467 | 0.3705333 | 0.026301 | 0.6719 | 0.6558 | 4225 | 5132.667 | 3994.667 | 1.012195 | 0.5272995 | 231 | 1564.182 | 248862.4 | 0.9785638 | 0.5470247 | 253055 | 13289.09 | 13289.09 | 0.3744504 | 0.01966413 | 0.3744504 | 0.01966413 | 0.4654807 | 0.4654807 | 3603.399 | 3441.056 | 3603.399 | 264320.3 | 20790.38 | 20585.085 | 0.0209755065 | 11.71984 | 0.0010475583 | 34047.92 | 22845.865 | 0.02617373 | 318.01365 | -0.0018339975 | 33234.81 | 0.027768795 | -271.59205 | 0.0019020972 | 4225.148 | -0.008816899 | 24.3419 | 5148.773 | 0.0005940508 | 3994.807
232 | 3 | 33 | 1 | 60 | 70 | 0.418359375 | 0 | 90 | 0 | 4947.265625 | 0.2865625 | 402339.5 | 0.22109375 | 70 | 480 | 480 | 232 | 170786.7 | 12461 | 12471.33 | 0.2511667 | 0.018326 | 0.2511267 | 0.01833833 | 0.3439333 | 0.3442333 | 5249 | 4700.667 | 5206.667 | 0.9995858 | 0.8692302 | 232 | 1922.668 | 164745.5 | 0.9639967 | 0.6536734 | 171200 | 14978.48 | 14978.48 | 0.259173 | 0.02267533 | 0.259173 | 0.02267533 | 0.439186 | 0.439186 | 4580.6 | 3987.09 | 4580.6 | 173220.6 | 4841.7435 | 4850.725 | 0.00348963535 | 101.8993 | 0.0025280575 | 14271.16 | 5007.5165 | 0.00303850695 | 84.290375 | 0.00231185495 | 14311.97 | 0.00897065156 | 378.7188 | 0.007157767 | 5259.96 | -0.00103009695 | 239.1275 | 4710.875 | -0.0006745192 | 5217.538
233 | 3 | 34 | 1 | 60 | 70 | 0.568359375 | 0 | 90 | 0 | 8197.265625 | 0.4065625 | 760889.5 | 0.32109375 | 70 | 480 | 480 | 233 | 430066.7 | 44463.33 | 46720 | 0.3521667 | 0.03641 | 0.3492333 | 0.03794 | 0.4385667 | 0.4608333 | 12690.67 | 15497.33 | 13304.33 | 0.9755501 | 0.760102 | 233 | 2913.936 | 287977.1 | 0.9683619 | 0.5829884 | 435996.9 | 38299.8 | 38299.8 | 0.3579855 | 0.03144695 | 0.3579855 | 0.03144695 | 0.531426 | 0.531426 | 10240.72 | 9283.215 | 10240.72 | 451450.6 | 30012.675 | 30966 | 0.0111732975 | -141.75395 | 0.007553153 | 57725.95 | 27726.45 | -0.0175175 | 264.03245 | 0.0101451751 | 60709.59 | 0.048884325 | -707.8107 | 0.013973378 | 12701.35 | 0.0008014883 | -377.095 | 15513.24 | -0.0003588475 | 13315.53
234 | 3 | 35 | 1 | 60 | 70 | 0.493359375 | 0 | 90 | 0 | 9822.265625 | 0.3465625 | 581614.5 | 0.27109375 | 70 | 480 | 480 | 234 | 289186.7 | 33250.33 | 33003.33 | 0.3014933 | 0.03466667 | 0.3019067 | 0.03445333 | 0.3957333 | 0.3927667 | 12133 | 12032 | 11924.67 | 1.003735 | 0.8154942 | 234 | 3647.163 | 228785 | 0.9509915 | 0.623507 | 291921.3 | 35867.37 | 35867.37 | 0.3093293 | 0.03800623 | 0.3093293 | 0.03800623 | 0.4836068 | 0.4836068 | 10323.34 | 9116.288 | 10323.34 | 299502.7 | 17137.805 | 17057.61 | 0.02023255 | 260.77575 | -0.0101935956 | 40366.18 | 16457.86 | 0.0090826395 | 453.2504 | -0.0145574439 | 40069.41 | 0.01712159 | 515.25745 | -0.015560246 | 12141.78 | -0.0073601785 | 323.7532 | 12040.37 | -0.00023855625 | 11933.3
235 | 3 | 36 | 1 | 60 | 70 | 0.343359375 | 0 | 90 | 0 | 6572.265625 | 0.4665625 | 223064.5 | 0.37109375 | 70 | 480 | 480 | 235 | 78860 | 21649 | 20779 | 0.4255 | 0.11681 | 0.4383333 | 0.1154967 | 0.7002667 | 0.6721 | 5135.333 | 5264 | 4499.333 | 1.02072 | 0.3601967 | 235 | 2240.704 | 81345.44 | 0.9165282 | 0.544251 | 80906.89 | 15626.45 | 15626.45 | 0.4337824 | 0.08378125 | 0.4337824 | 0.08378125 | 0.4127086 | 0.4127086 | 4397.932 | 4280.241 | 4397.932 | 115895.8 | 43285.095 | 42475.24 | -0.0026963865 | -89.28258 | -0.00091787155 | 57071.82 | 43350.275 | -0.00275488706 | -242.4864 | -0.0027776466 | 54820.85 | -0.001452092 | -5.689952 | 0.0014013192 | 5138.939 | -0.00120693015 | -127.40795 | 5266.489 | -0.00158326743 | 4502.492
236 | 3 | 37 | 1 | 60 | 70 | 0.455859375 | 0 | 90 | 0 | 5759.765625 | 0.3165625 | 671252 | 0.24609375 | 70 | 480 | 480 | 236 | 307086.7 | 17214.67 | 16501.67 | 0.2751533 | 0.015425 | 0.2772867 | 0.01490033 | 0.3866 | 0.3705667 | 7009 | 6560 | 6458.667 | 1.021375 | 0.8451931 | 236 | 2187.426 | 269342.5 | 0.9746924 | 0.6371729 | 309130.6 | 19576.39 | 19576.39 | 0.2844387 | 0.01801271 | 0.2844387 | 0.01801271 | 0.4768705 | 0.4768705 | 5745.426 | 5009.975 | 5745.426 | 311283.4 | 7697.9965 | 7496.7205 | 0.0033895375 | 105.0808 | -0.006139304 | 20283.92 | 7634.0635 | 0.00475791355 | 47.196675 | -0.005276429 | 19463.4 | 0.0062837535 | 381.18805 | -0.019456749 | 7014.069 | 0.0016208535 | 181.002 | 6568.072 | 0.0001507885 | 6463.338
237 | 3 | 38 | 1 | 60 | 70 | 0.305859375 | 0 | 90 | 0 | 9009.765625 | 0.4365625 | 312702 | 0.34609375 | 70 | 480 | 480 | 237 | 99560 | 22948.67 | 22489 | 0.404 | 0.09312333 | 0.4081 | 0.09218667 | 0.6162333 | 0.6039 | 6179.333 | 6201 | 5838.667 | 1.010168 | 0.5067127 | 237 | 3135.877 | 116151.6 | 0.9182717 | 0.5682743 | 101896.9 | 19566.16 | 19566.16 | 0.4088918 | 0.07851509 | 0.4088918 | 0.07851509 | 0.3969994 | 0.3969994 | 5694.821 | 5453.225 | 5694.821 | 123367.6 | 29468.745 | 29166.725 | 0.016213845 | -175.28785 | 0.0111872775 | 43605.73 | 29045.93 | 0.0201868327 | -354.4633 | 0.0127925157 | 42716.64 | 0.019653431 | -161.47555 | 0.0144601982 | 6183.01 | -0.00160930114 | -146.5498 | 6204.131 | -0.000106270095 | 5842.14
238 | 3 | 39 | 1 | 60 | 70 | 0.380859375 | 0 | 90 | 0 | 7384.765625 | 0.2565625 | 133427 | 0.29609375 | 70 | 480 | 480 | 238 | 55436.67 | 15332.67 | 15214.67 | 0.2765033 | 0.07647667 | 0.2762467 | 0.07582 | 0.29757 | 0.2952833 | 6487.667 | 5864.333 | 6409.333 | 1.00387 | 0.8575649 | 238 | 2938.479 | 51472.72 | 0.8505073 | 0.6829216 | 55389.11 | 17999.4 | 17999.4 | 0.2716183 | 0.08826584 | 0.2716183 | 0.08826584 | 0.3470857 | 0.3470857 | 5962.264 | 5312.154 | 5962.264 | 58966.76 | 6406.375 | 6365.5525 | -0.0011375533 | -123.5644 | -8.00339875e-05 | 17511.54 | 5661.564 | -0.000765393385 | -198.49045 | 0.000353347005 | 17374.5 | -0.00175146199 | -216.0386 | -0.00096656855 | 6496.97 | -1.6198785e-05 | -244.36295 | 5868.068 | 0.00017224075 | 6418.524
239 | 3 | 40 | 1 | 60 | 70 | 0.530859375 | 0 | 90 | 0 | 4134.765625 | 0.3765625 | 491977 | 0.39609375 | 70 | 480 | 480 | 239 | 243406.7 | 15791.67 | 15361 | 0.3883333 | 0.025193 | 0.3879 | 0.02447933 | 0.4582667 | 0.4457667 | 5466 | 5595.667 | 5145 | 1.013921 | 0.7677288 | 239 | 1501.844 | 176197.7 | 0.9752036 | 0.6024155 | 263110.4 | 17449.3 | 17449.3 | 0.3869308 | 0.02566099 | 0.3869308 | 0.02566099 | 0.5252865 | 0.5252865 | 4780.527 | 4254.738 | 4780.527 | 269781.5 | 12650.65 | 12462.885 | 0.0072270396 | 348.0077 | -0.0100799815 | 22287.4 | 10243.535 | 0.00340174353 | 397.34585 | -0.015220021 | 21813.57 | 0.0236814197 | 480.93915 | -0.0171912025 | 5998.248 | 0.00152223005 | 285.96335 | 6448.953 | 0.0016483036 | 5739.3
240 | 3 | 41 | 1 | 60 | 70 | 0.521484375 | 0 | 90 | 0 | 3931.640625 | 0.2640625 | 783298.8 | 0.35234375 | 70 | 480 | 480 | 240 | 372900 | 12270.33 | 11493.33 | 0.32034 | 0.01054133 | 0.3171133 | 0.009774333 | 0.3144067 | 0.29449 | 5506.333 | 4643 | 5042.667 | 1.033249 | 0.8989652 | 240 | 1555.161 | 289607.9 | 0.9850916 | 0.6621214 | 410359.5 | 16391.63 | 16391.63 | 0.3100998 | 0.0123868 | 0.3100998 | 0.0123868 | 0.5046908 | 0.5046908 | 4869.977 | 4078.774 | 4869.977 | 407452.4 | 6447.895 | 6111.87 | 0.006282352 | 106.7258 | 0.015409335 | 15229.05 | 4711.1225 | 0.018751255 | -14.28694 | 0.0266339556 | 14276.26 | 0.00996834 | 316.9234 | 0.024563827 | 6216.51 | 0.0160221006 | 135.1784 | 5495.736 | 0.0021083652 | 5752.273
241 | 3 | 42 | 1 | 60 | 70 | 0.371484375 | 0 | 90 | 0 | 7181.640625 | 0.3840625 | 424748.8 | 0.25234375 | 70 | 480 | 480 | 241 | 161556.7 | 18382.67 | 18580.33 | 0.3267833 | 0.03718333 | 0.3250433 | 0.03738333 | 0.4998333 | 0.5052 | 5943.333 | 6148 | 6102 | 0.9946667 | 0.7109702 | 241 | 2594.406 | 169581.6 | 0.9509353 | 0.6003242 | 162301.3 | 18949.71 | 18949.71 | 0.335131 | 0.03912867 | 0.335131 | 0.03912867 | 0.4339742 | 0.4339742 | 5516.777 | 5072.331 | 5516.777 | 169854.6 | 12697.57 | 12763.56 | 0.00474153235 | 63.70479 | -0.0114899897 | 25550.27 | 13379.255 | 0.00558581552 | 231.27365 | -0.0115277695 | 25816.34 | 0.0120577521 | 25.71286 | -0.0231851059 | 5944.092 | 9.8964965e-05 | 68.04904 | 6150.58 | -0.00029177905 | 6102.779
242 | 3 | 43 | 1 | 60 | 70 | 0.446484375 | 0 | 90 | 0 | 8806.640625 | 0.3240625 | 245473.8 | 0.30234375 | 70 | 480 | 480 | 242 | 113136.7 | 23455.67 | 22654.67 | 0.31186 | 0.06465333 | 0.3125033 | 0.06257667 | 0.3883 | 0.3750333 | 9122.667 | 8698.333 | 8823.667 | 1.017525 | 0.7995017 | 242 | 3325.614 | 94243.1 | 0.8995773 | 0.6431947 | 114474.8 | 26541.14 | 26541.14 | 0.3143654 | 0.07288603 | 0.3143654 | 0.07288603 | 0.4243149 | 0.4243149 | 8064.404 | 7178.598 | 8064.404 | 120909.8 | 12597.195 | 12303.705 | 0.0014507509 | 265.80475 | -0.001608571 | 28775.53 | 11595.785 | -0.000953321 | 314.73205 | -0.00317458655 | 27801.58 | -0.0025037472 | 567.02865 | -0.002619471 | 9138.079 | 0.000930441345 | 369.0782 | 8710.155 | 0.00054017205 | 8838.573
243 | 3 | 44 | 1 | 60 | 70 | 0.596484375 | 0 | 90 | 0 | 5556.640625 | 0.4440625 | 604023.8 | 0.20234375 | 70 | 480 | 480 | 243 | 355533.3 | 44063.33 | 45553.33 | 0.28815 | 0.03571 | 0.2818 | 0.03610667 | 0.4912 | 0.5078333 | 9130.333 | 14422 | 9749.667 | 0.9835096 | 0.7198669 | 243 | 1923.961 | 251186 | 0.9729005 | 0.5537536 | 362533 | 28607.27 | 28607.27 | 0.299881 | 0.02366344 | 0.299881 | 0.02366344 | 0.5337347 | 0.5337347 | 7402.443 | 6918.425 | 7402.443 | 370688.9 | 26396.75 | 26790.805 | 0.007266471 | -68.46798 | -0.006931674 | 60587.6 | 31720.62 | 0.0123285255 | 6.4491565 | -0.0068920265 | 62638.22 | 0.020188352 | -362.8994 | -0.0159870174 | 9130.336 | 0.005132693 | 4.7940975 | 14424.92 | 0.0031949521 | 9749.669
244 | 3 | 45 | 1 | 60 | 70 | 0.408984375 | 0 | 90 | 0 | 6369.140625 | 0.3540625 | 335111.3 | 0.37734375 | 70 | 480 | 480 | 244 | 139566.7 | 17367.33 | 16811.67 | 0.3660667 | 0.04555 | 0.3653333 | 0.04400667 | 0.4349 | 0.421 | 6129.333 | 5900.667 | 5895.333 | 1.016392 | 0.770144 | 244 | 2351.864 | 121651.3 | 0.9450699 | 0.6204481 | 140819.6 | 18407.62 | 18407.62 | 0.3635842 | 0.0475269 | 0.3635842 | 0.0475269 | 0.4449586 | 0.4449586 | 5403.288 | 4869.953 | 5403.288 | 148041.3 | 11722.77 | 11450.96 | -0.00139867953 | 26.23116 | 0.00264792 | 22190.01 | 9853.9695 | -0.002162065 | -102.9725 | 0.001543813 | 21470.3 | -0.0008570941 | 172.41405 | 0.00116029918 | 6129.722 | 0.0014315775 | 47.8841 | 5903.928 | -0.00045082975 | 5895.707
245 | 3 | 46 | 1 | 60 | 70 | 0.558984375 | 0 | 90 | 0 | 9619.140625 | 0.4740625 | 693661.3 | 0.27734375 | 70 | 480 | 480 | 245 | 385300 | 84310 | 86616.67 | 0.3618 | 0.07916667 | 0.3535 | 0.07947 | 0.6161667 | 0.6330333 | 13285.67 | 26671.33 | 13659 | 0.9865948 | 0.5177794 | 245 | 3262.799 | 271524.9 | 0.9595211 | 0.5303703 | 391988 | 43002.36 | 43002.36 | 0.3640998 | 0.03994293 | 0.3640998 | 0.03994293 | 0.4999092 | 0.4999092 | 11101.58 | 10751.57 | 11101.58 | 453885.2 | 95349.84 | 96428.38 | -0.0156443335 | 24.999425 | 0.014118887 | 158263.7 | 107751.6 | -0.015485006 | 458.66625 | 0.0240308165 | 162498.4 | -0.0230068185 | -360.50985 | 0.0220796075 | 13285.73 | 0.00336316 | -28.801435 | 26677.74 | -0.0028473795 | 13659.06
246 | 3 | 47 | 1 | 60 | 70 | 0.483984375 | 0 | 90 | 0 | 7994.140625 | 0.2940625 | 514386.3 | 0.32734375 | 70 | 480 | 480 | 246 | 249373.3 | 24305.33 | 23786.33 | 0.3144533 | 0.03064833 | 0.314 | 0.02995033 | 0.3398 | 0.3325567 | 10167.67 | 9433.667 | 9764 | 1.010851 | 0.8615546 | 246 | 3088.777 | 193765.3 | 0.9547821 | 0.6515063 | 253080 | 28596.97 | 28596.97 | 0.3101701 | 0.0350479 | 0.3101701 | 0.0350479 | 0.4705189 | 0.4705189 | 8540.573 | 7366.412 | 8540.573 | 256758.3 | 11845.845 | 11653.455 | 0.0025831104 | 443.17595 | 0.0017666285 | 27986.23 | 9695.247 | 0.004553055 | 619.1123 | 0.00270014355 | 27399.32 | 0.0018536575 | 732.8802 | 0.00792416705 | 10207.67 | -0.00056439099 | 626.1752 | 9458.543 | -0.0005845202 | 9802.412
247 | 3 | 48 | 1 | 60 | 70 | 0.333984375 | 0 | 90 | 0 | 4744.140625 | 0.4140625 | 155836.3 | 0.22734375 | 70 | 480 | 480 | 247 | 55250 | 12472.67 | 11698.33 | 0.3310833 | 0.07474 | 0.3512 | 0.07436333 | 0.5702 | 0.5348 | 3856.667 | 3487.333 | 3375.333 | 1.032566 | 0.6161199 | 247 | 1677.486 | 63485.2 | 0.9139123 | 0.5846073 | 55206.57 | 10996.87 | 10996.87 | 0.3517014 | 0.07005716 | 0.3517014 | 0.07005716 | 0.402171 | 0.402171 | 3233.107 | 3047.336 | 3233.107 | 62329 | 10505.9 | 10252.97 | -0.000734308 | -32.39369 | 0.0023245041 | 19720.43 | 11325.6 | -0.0006962353 | -134.77205 | 0.00231786445 | 18517.4 | -0.0008898147 | -19.291555 | 0.0034444492 | 3859.426 | -9.8112055e-05 | -96.54712 | 3488.542 | -0.0001305822 | 3377.749
248 | 3 | 49 | 1 | 60 | 70 | 0.352734375 | 0 | 90 | 0 | 4337.890625 | 0.3390625 | 559205.1 | 0.28984375 | 70 | 480 | 480 | 248 | 196210 | 9865.333 | 10224.67 | 0.3182967 | 0.016004 | 0.3165167 | 0.01649467 | 0.4191333 | 0.4344 | 3537 | 3413.667 | 3786.333 | 0.9822708 | 0.8032127 | 248 | 1619.749 | 216772.4 | 0.9770838 | 0.6245757 | 200058.6 | 11181.84 | 11181.84 | 0.3217014 | 0.0179808 | 0.3217014 | 0.0179808 | 0.427682 | 0.427682 | 3345.015 | 3013.382 | 3345.015 | 199805.7 | 5599.389 | 5729.2805 | 0.01458941 | 53.509045 | 0.0116069859 | 12219.77 | 5402.3215 | 0.02281064 | 72.662395 | 0.010451772 | 12668.56 | 0.021661945 | 112.26515 | 0.0238841862 | 3538.664 | 0.00142011131 | 79.400935 | 3414.724 | 0.003336776 | 3788.115
249 | 3 | 50 | 1 | 60 | 70 | 0.502734375 | 0 | 90 | 0 | 7587.890625 | 0.4590625 | 200655.1 | 0.38984375 | 70 | 480 | 480 | 249 | 101933.3 | 34423.33 | 34263.33 | 0.422 | 0.1425033 | 0.4226333 | 0.1420533 | 0.5997667 | 0.5969667 | 8020.333 | 11003.67 | 7915 | 1.002332 | 0.4498798 | 249 | 2600.262 | 72186.2 | 0.89453 | 0.5544872 | 104649.4 | 26190.98 | 26190.98 | 0.4242639 | 0.106182 | 0.4242639 | 0.106182 | 0.4504806 | 0.4504806 | 7171.029 | 6888.877 | 7171.029 | 145463.9 | 51601.72 | 51479.325 | 0.0083285325 | 318.37085 | -0.0080980433 | 71929.71 | 50279.22 | 0.00526786045 | 271.013 | -0.00872946269 | 71609.77 | 0.00816548435 | 561.5399 | -0.0114395707 | 8024.244 | 0.0002609678 | 175.97495 | 11008.5 | 0.00019029505 | 7918.859
250 | 3 | 51 | 1 | 60 | 70 | 0.577734375 | 0 | 90 | 0 | 9212.890625 | 0.2790625 | 379930.1 | 0.23984375 | 70 | 480 | 480 | 250 | 221353.3 | 35390 | 35216.67 | 0.25151 | 0.04021333 | 0.2516033 | 0.04003 | 0.2917 | 0.29027 | 15118.33 | 14161.67 | 14988.33 | 1.002458 | 0.8892687 | 250 | 3601.423 | 153216.9 | 0.9306181 | 0.6613803 | 223389 | 41352.91 | 41352.91 | 0.2564045 | 0.04746462 | 0.2564045 | 0.04746462 | 0.4809387 | 0.4809387 | 12447.64 | 10539.12 | 12447.64 | 227840.8 | 12914.835 | 12874.105 | -0.0021652671 | -107.7544 | 0.00524843109 | 39397.61 | 11945.89 | 0.00302494015 | 154.71975 | 0.00640602 | 39227.21 | -0.0017586415 | -606.0882 | -0.00297423585 | 15121.3 | 0.0005961337 | -210.8594 | 14174.25 | 0.0014041545 | 14991.27
251 | 3 | 52 | 1 | 60 | 70 | 0.427734375 | 0 | 90 | 0 | 5962.890625 | 0.3990625 | 738480.1 | 0.33984375 | 70 | 480 | 480 | 251 | 311646.7 | 18485 | 18535 | 0.3699333 | 0.021942 | 0.3697333 | 0.02199033 | 0.5337333 | 0.5351667 | 5892 | 6103 | 5841 | 0.9986503 | 0.6894328 | 251 | 2131.031 | 275584.4 | 0.9761613 | 0.5872003 | 319285.7 | 18786.38 | 18786.38 | 0.3737326 | 0.02198997 | 0.3737326 | 0.02198997 | 0.4791948 | 0.4791948 | 5232.205 | 4796.384 | 5232.205 | 322925.5 | 15225.945 | 15273.245 | 0.00086028295 | 236.29675 | 0.0035809744 | 26594.35 | 14572.545 | -0.0020730252 | 51.85248 | 0.00323039585 | 26734.14 | -0.00164357495 | 644.9791 | 0.0047225322 | 5904.975 | -0.00177041995 | 275.5925 | 6123.378 | -0.0019211317 | 5853.862
252 | 3 | 53 | 1 | 60 | 70 | 0.540234375 | 0 | 90 | 0 | 5150.390625 | 0.3090625 | 111017.6 | 0.26484375 | 70 | 480 | 480 | 252 | 61966.67 | 16871.67 | 16701.67 | 0.27996 | 0.07622333 | 0.28025 | 0.07553333 | 0.3379667 | 0.3345667 | 6852.333 | 6510.333 | 6752.667 | 1.005076 | 0.8301261 | 252 | 1967.206 | 43885.89 | 0.8726395 | 0.6543919 | 62343.48 | 18931.24 | 18931.24 | 0.285174 | 0.086596 | 0.285174 | 0.086596 | 0.4298552 | 0.4298552 | 5806.463 | 5089.834 | 5806.463 | 66206.76 | 7596.082 | 7541.629 | -0.00058638285 | 14.832435 | -0.000844690675 | 19903.1 | 7222.541 | -0.0009447697 | 243.6269 | -0.000695446059 | 19695.46 | 0.000497389765 | -187.07035 | -0.00211243175 | 6852.354 | 4.303e-07 | -11.885635 | 6517.76 | 5.94621e-05 | 6752.687
253 | 3 | 54 | 1 | 60 | 70 | 0.390234375 | 0 | 90 | 0 | 8400.390625 | 0.4290625 | 469567.6 | 0.36484375 | 70 | 480 | 480 | 253 | 184210 | 25626.33 | 25444 | 0.4007333 | 0.05575 | 0.4015 | 0.05545667 | 0.6006 | 0.5963333 | 7127 | 7876 | 6994 | 1.003577 | 0.5705393 | 253 | 2939.126 | 172022.5 | 0.948185 | 0.5696051 | 188363.7 | 23201.99 | 23201.99 | 0.4040021 | 0.0497636 | 0.4040021 | 0.0497636 | 0.4472059 | 0.4472059 | 6498.142 | 6123.798 | 6498.142 | 207239.8 | 28763.665 | 28652.445 | -0.00781467784 | -258.466 | -0.0010133078 | 43927.65 | 27798.7 | -0.00865958275 | -305.0939 | -0.0010263722 | 43621.1 | -0.00771939346 | -407.5703 | -0.00488446852 | 7144.186 | 0.00033519429 | -347.11005 | 7879.891 | 0.00078696995 | 7010.865
254 | 3 | 55 | 1 | 60 | 70 | 0.315234375 | 0 | 90 | 0 | 6775.390625 | 0.3690625 | 648842.6 | 0.21484375 | 70 | 480 | 480 | 254 | 205760 | 14906.67 | 14653.67 | 0.3082133 | 0.02232933 | 0.3116267 | 0.02219367 | 0.5023 | 0.4938 | 5129.667 | 4923.667 | 4963.333 | 1.008596 | 0.7312938 | 254 | 2474.464 | 267047.7 | 0.969314 | 0.6074358 | 209177 | 15719.14 | 15719.14 | 0.3204474 | 0.02408084 | 0.3204474 | 0.02408084 | 0.4097909 | 0.4097909 | 4692.142 | 4319.438 | 4692.142 | 211577.8 | 9424.252 | 9350.6885 | 0.003132266 | -96.375725 | -1.08815e-05 | 20255.97 | 10215.165 | 0.0076938805 | -252.93115 | 0.0012440825 | 19908.4 | 0.01388293 | -202.3709 | 0.00438260062 | 5135.978 | 0.00216826535 | -177.0914 | 4927.214 | -0.000425164 | 4969.44
255 | 3 | 56 | 1 | 60 | 70 | 0.465234375 | 0 | 90 | 0 | 3525.390625 | 0.4890625 | 290292.6 | 0.31484375 | 70 | 480 | 480 | 255 | 133526.7 | 29458.33 | 29274.67 | 0.4044333 | 0.08922667 | 0.4087667 | 0.08961333 | 0.7634667 | 0.7587 | 3753 | 9078 | 3465 | 1.003132 | 0.2926967 | 255 | 1183.762 | 110390.5 | 0.9644311 | 0.5159503 | 136939.3 | 12132.81 | 12132.81 | 0.4080099 | 0.03614963 | 0.4080099 | 0.03614963 | 0.4711507 | 0.4711507 | 3163.209 | 3123.307 | 3163.209 | 191951.7 | 71916.365 | 71784.155 | 0.0106194173 | 224.0603 | 0.003149572 | 96957.23 | 80007.565 | 0.010121707 | 10.952875 | 0.00222941555 | 96477.57 | 0.0130133237 | 800.23835 | 0.000719496545 | 3755.669 | -0.000364362155 | 96.20858 | 9098.641 | 0.000593595 | 3467.465
256 | 3 | 57 | 1 | 60 | 70 | 0.5501953125 | 0 | 90 | 0 | 3538.086 | 0.36953125 | 538196.3 | 0.256640625 | 70 | 480 | 480 | 256 | 290483.3 | 15561 | 15368.67 | 0.29617 | 0.01586567 | 0.2970767 | 0.01571767 | 0.4287333 | 0.4234333 | 5399.667 | 5743.333 | 5318.333 | 1.006238 | 0.8051002 | 256 | 1291.714 | 214140.9 | 0.980534 | 0.6058615 | 297704.5 | 15972.51 | 15972.51 | 0.3074194 | 0.01649373 | 0.3074194 | 0.01649373 | 0.5364583 | 0.5364583 | 4368.702 | 3852.665 | 4368.702 | 295303.6 | 8156.261 | 8094.38 | -0.00643247185 | 9.0525205 | -0.00528905833 | 19258.44 | 8255.58 | -0.00542609965 | 345.0283 | -0.0054292415 | 19016.07 | -0.0119547165 | -309.5802 | -0.0074491015 | 5400.037 | 1.73416e-05 | -44.38729 | 5763.037 | -9.4682e-06 | 5318.698
257 | 3 | 58 | 1 | 60 | 70 | 0.4001953125 | 0 | 90 | 0 | 6788.086 | 0.48953125 | 179646.3 | 0.356640625 | 70 | 480 | 480 | 257 | 74890 | 32104.33 | 31927.33 | 0.4331333 | 0.1856733 | 0.4389 | 0.1871133 | 0.7237 | 0.7197 | 5657.667 | 9008 | 5407.667 | 1.002768 | 0.1993082 | 257 | 2278.598 | 66209.98 | 0.8946072 | 0.5271085 | 75965.13 | 18144.73 | 18144.73 | 0.436349 | 0.1042246 | 0.436349 | 0.1042246 | 0.4168979 | 0.4168979 | 4996.23 | 4947.313 | 4996.23 | 180044 | 120651.65 | 120520.45 | 0.0328792758 | 15.99511 | -0.00127909798 | 147893.7 | 128948.45 | 0.0373296479 | 612.11655 | -0.00096903555 | 147342.7 | 0.043595973 | -544.95275 | -0.00112533585 | 5657.786 | -0.0006761095 | 25.37849 | 9043.861 | -0.00012868665 | 5407.781
258 | 3 | 59 | 1 | 60 | 70 | 0.3251953125 | 0 | 90 | 0 | 8413.086 | 0.30953125 | 358921.3 | 0.206640625 | 70 | 480 | 480 | 258 | 104356.7 | 15897 | 15337.33 | 0.2693433 | 0.04103 | 0.27348 | 0.04019333 | 0.3907667 | 0.377 | 6162.333 | 5477.667 | 5915.667 | 1.018082 | 0.8221772 | 258 | 3212.251 | 148727.5 | 0.9328292 | 0.6457473 | 122396.7 | 19403.38 | 19403.38 | 0.2760717 | 0.04376527 | 0.2760717 | 0.04376527 | 0.378694 | 0.378694 | 6118.161 | 5520.518 | 6118.161 | 125238.3 | 7658.6135 | 7521.8905 | -0.0055497455 | -40.676425 | 0.00344039005 | 20823.58 | 8046.9135 | -0.0043853295 | -73.92191 | 0.00378266005 | 20150.18 | -0.0058986192 | -126.35855 | 0.0088830968 | 6783.188 | 0.0003836885 | -158.56065 | 6058.492 | -0.00095420295 | 6522.706
259 | 3 | 60 | 1 | 60 | 70 | 0.4751953125 | 0 | 90 | 0 | 5163.086 | 0.42953125 | 717471.3 | 0.306640625 | 70 | 480 | 480 | 259 | 336400 | 22031.67 | 21723.67 | 0.3628 | 0.023759 | 0.3648333 | 0.023559 | 0.5814667 | 0.5733333 | 5749.333 | 7150.667 | 5853.333 | 1.007064 | 0.6394715 | 259 | 1805.867 | 274548.1 | 0.9787176 | 0.5646464 | 343648.6 | 18630.15 | 18630.15 | 0.3711342 | 0.02012022 | 0.3711342 | 0.02012022 | 0.5010418 | 0.5010418 | 4995.698 | 4652.691 | 4995.698 | 350685.6 | 19710.68 | 19557.205 | -0.008831184 | -74.005715 | 0.0079603715 | 34191.21 | 20030.01 | -0.0091378865 | -496.66515 | 0.0104249833 | 33687.43 | -0.007210365 | 253.5277 | 0.0083058445 | 5749.736 | 0.001751811 | -48.5247 | 7171.386 | -0.00082477275 | 5853.743
260 | 3 | 61 | 1 | 60 | 70 | 0.3626953125 | 0 | 90 | 0 | 5975.586 | 0.27953125 | 90008.79 | 0.281640625 | 70 | 480 | 480 | 260 | 36013.33 | 12027.67 | 12475.67 | 0.2805067 | 0.09368333 | 0.2805767 | 0.09719333 | 0.3021433 | 0.31339 | 4881.333 | 4410.333 | 5076 | 0.9818809 | 0.8352872 | 260 | 2335.068 | 35114.68 | 0.8241785 | 0.6760784 | 36454.03 | 13619.24 | 13619.24 | 0.2802963 | 0.1047188 | 0.2802963 | 0.1047188 | 0.3360076 | 0.3360076 | 4507.279 | 4072.701 | 4507.279 | 39033.26 | 5305.3855 | 5459.3155 | -6.55063e-05 | 61.34843 | 0.000319090103 | 14006.78 | 4905.65 | -2.05095e-06 | 7.826914 | 0.00086510535 | 14553.27 | -0.00301988383 | 209.889 | 0.00085278639 | 4882.026 | 0.00041205868 | 59.28002 | 4413.681 | -2.73565e-05 | 5076.72
261 | 3 | 62 | 1 | 60 | 70 | 0.5126953125 | 0 | 90 | 0 | 9225.586 | 0.39953125 | 448558.8 | 0.381640625 | 70 | 480 | 480 | 261 | 229340 | 36313.33 | 35500 | 0.3888 | 0.06155667 | 0.3891667 | 0.06024 | 0.4939 | 0.4828667 | 11511.33 | 12620.67 | 11153.33 | 1.01139 | 0.6910006 | 261 | 3295.956 | 162328.3 | 0.9407363 | 0.5921121 | 234469.7 | 35010.97 | 35010.97 | 0.3903588 | 0.05828831 | 0.3903588 | 0.05828831 | 0.4908324 | 0.4908324 | 9687.656 | 8833.726 | 9687.656 | 252790.4 | 30366.55 | 29923.95 | -0.00263800261 | 777.9899 | -0.0013776395 | 51395.71 | 26687.755 | -0.00405701385 | 979.5626 | -0.00375791 | 50234.3 | -0.0075383732 | 1061.3425 | 0.0056993775 | 11539.18 | -0.0009717096 | 557.965 | 12647.73 | -0.00037818005 | 11180.31
262 | 3 | 63 | 1 | 60 | 70 | 0.5876953125 | 0 | 90 | 0 | 7600.586 | 0.33953125 | 627833.8 | 0.231640625 | 70 | 480 | 480 | 262 | 362566.7 | 34200 | 33946.67 | 0.2655033 | 0.02504467 | 0.2659233 | 0.02489933 | 0.3548667 | 0.3522333 | 12761 | 13117.67 | 12604.33 | 1.003724 | 0.8570417 | 262 | 2837.032 | 254877 | 0.9645404 | 0.6256942 | 372108.7 | 37441.25 | 37441.25 | 0.2761244 | 0.0277834 | 0.2761244 | 0.0277834 | 0.5320006 | 0.5320006 | 10506.05 | 9070.066 | 10506.05 | 370166.6 | 14330.905 | 14271.145 | -0.002446467 | -110.99545 | 0.00754872545 | 39644.32 | 14307.58 | 0.0057465985 | 224.26755 | 0.00538629145 | 39383.87 | -0.009237402 | -707.69315 | -0.00085173375 | 12763.88 | -0.00325733505 | -190.6077 | 13137.11 | 0.0036280395 | 12607.18
263 | 3 | 64 | 1 | 60 | 70 | 0.4376953125 | 0 | 90 | 0 | 4350.586 | 0.45953125 | 269283.8 | 0.331640625 | 70 | 480 | 480 | 263 | 118166.7 | 19663 | 19442 | 0.3976 | 0.06616 | 0.4004 | 0.06587667 | 0.656 | 0.6486333 | 4240 | 5793.333 | 4187.667 | 1.005668 | 0.4874491 | 263 | 1490.405 | 101109.8 | 0.9530487 | 0.5442569 | 120310.6 | 13691.63 | 13691.63 | 0.4035541 | 0.04592541 | 0.4035541 | 0.04592541 | 0.4649607 | 0.4649607 | 3693.424 | 3547.199 | 3693.424 | 139270.3 | 26514.88 | 26378.4 | -0.00815637169 | -102.20135 | 0.0289525735 | 39274.54 | 27221.665 | -0.00436704285 | -5.4043615 | 0.0324994266 | 38852.63 | -0.0172771753 | -310.72885 | 0.0441276684 | 4241.385 | 7.174249e-05 | -76.16239 | 5798.055 | -0.00015456285 | 4189.034
264 | 3 | 65 | 1 | 60 | 70 | 0.3814453125 | 0 | 90 | 0 | 4756.836 | 0.29453125 | 762290 | 0.394140625 | 70 | 480 | 480 | 264 | 293540 | 11347 | 11207.67 | 0.3446333 | 0.01332233 | 0.3436667 | 0.013121 | 0.3579667 | 0.3535667 | 4579 | 4125.667 | 4482.667 | 1.006197 | 0.8610968 | 264 | 1837.281 | 273390.7 | 0.9815102 | 0.6480072 | 293714.3 | 13296.97 | 13296.97 | 0.3325268 | 0.01505408 | 0.3325268 | 0.01505408 | 0.4330074 | 0.4330074 | 4054.77 | 3562.932 | 4054.77 | 297751.4 | 6149.2105 | 6085.889 | -0.0141626524 | -150.56195 | -0.0007736826 | 13126.02 | 4727.501 | -0.00241704865 | -182.4216 | 0.000436378 | 12965.42 | -0.0172345463 | -199.2347 | -0.001870838 | 4591.754 | -0.0013794865 | -239.43555 | 4129.786 | 0.0038091358 | 4495.152
265 | 3 | 66 | 1 | 60 | 70 | 0.5314453125 | 0 | 90 | 0 | 8006.836 | 0.41453125 | 403740 | 0.294140625 | 70 | 480 | 480 | 265 | 215653.3 | 35446.67 | 34913.33 | 0.3412333 | 0.05608667 | 0.343 | 0.05553 | 0.5144333 | 0.5066667 | 10730 | 12758.33 | 10308.33 | 1.007609 | 0.6816741 | 265 | 2830.208 | 155987.7 | 0.9427748 | 0.5807393 | 218317.4 | 32126.82 | 32126.82 | 0.3505502 | 0.05158574 | 0.3505502 | 0.05158574 | 0.4950374 | 0.4950374 | 8781 | 8071.763 | 8781 | 233916.4 | 26803.9 | 26587.985 | 0.0123762986 | 443.2582 | -0.0145009914 | 51043.85 | 27377.76 | 0.0096742041 | 666.592 | -0.0149550775 | 50296.01 | 0.0289311312 | 869.13775 | -0.0280972535 | 10750.53 | 0.0019160406 | 460.4341 | 12774.42 | -0.0010331244 | 10328.05
266 | 3 | 67 | 1 | 60 | 70 | 0.4564453125 | 0 | 90 | 0 | 9631.836 | 0.35453125 | 224465 | 0.344140625 | 70 | 480 | 480 | 266 | 106900 | 26982.67 | 26213 | 0.3487 | 0.08801333 | 0.349 | 0.08557333 | 0.4260333 | 0.4138667 | 10046.33 | 9940 | 9449 | 1.014575 | 0.7376985 | 266 | 3555.413 | 83497.6 | 0.881444 | 0.6291769 | 107691.4 | 29083.33 | 29083.33 | 0.3497885 | 0.09446447 | 0.3497885 | 0.09446447 | 0.4257101 | 0.4257101 | 8686.925 | 7854.33 | 8686.925 | 119363.8 | 18039.45 | 17689.825 | -0.0077049282 | 207.3985 | -0.0024703933 | 35485.57 | 16234.92 | -0.00915817305 | 105.3605 | -0.0025954885 | 34467.9 | -0.011705788 | 498.1658 | -0.0049313158 | 10051.92 | -0.00039292171 | 229.75685 | 9947.8 | -3.72313e-05 | 9454.252
267 | 3 | 68 | 1 | 60 | 70 | 0.3064453125 | 0 | 90 | 0 | 6381.836 | 0.47453125 | 583015 | 0.244140625 | 70 | 480 | 480 | 267 | 178460 | 23472.67 | 23080.67 | 0.3938333 | 0.0518 | 0.4080667 | 0.05277667 | 0.7699667 | 0.7571 | 4414 | 5152.667 | 4145.333 | 1.008456 | 0.3431143 | 267 | 2164.022 | 234304.3 | 0.9678647 | 0.5286285 | 183088.4 | 14454.76 | 14454.76 | 0.4039291 | 0.03189005 | 0.4039291 | 0.03189005 | 0.4166314 | 0.4166314 | 4026.295 | 3942.358 | 4026.295 | 216922.4 | 48086.2 | 47851.5 | 0.0366683595 | -115.6903 | 0.039331138 | 66964.66 | 53226.82 | 0.0485885075 | -374.95325 | 0.0466599099 | 65900.27 | 0.048536286 | -149.5464 | 0.0515317157 | 4417.068 | -0.0025549255 | -112.8078 | 5155.749 | -5.8151875e-05 | 4148.214
268 | 3 | 69 | 1 | 60 | 70 | 0.4939453125 | 0 | 90 | 0 | 5569.336 | 0.32453125 | 314102.5 | 0.369140625 | 70 | 480 | 480 | 268 | 156300 | 18052.67 | 17913.67 | 0.3516333 | 0.04061 | 0.3514 | 0.04027333 | 0.3671 | 0.3642667 | 6927.667 | 6657.667 | 6812.667 | 1.003872 | 0.8274494 | 268 | 2102.38 | 114707.9 | 0.9486289 | 0.6366701 | 157967.9 | 20301.09 | 20301.09 | 0.3465658 | 0.04453858 | 0.3465658 | 0.04453858 | 0.4797894 | 0.4797894 | 5924.499 | 5179.963 | 5924.499 | 163640.3 | 10471.475 | 10410.035 | 0.000912895 | 196.0844 | -0.0118459645 | 21518.18 | 8266.8605 | 0.0111571495 | 253.96915 | -0.0143428114 | 21351.58 | 0.02109924 | 276.32945 | -0.020165767 | 6932.443 | 0.0026863485 | 180.45215 | 6662.423 | -0.0006883311 | 6817.364
269 | 3 | 70 | 1 | 60 | 70 | 0.3439453125 | 0 | 90 | 0 | 8819.336 | 0.44453125 | 672652.5 | 0.269140625 | 70 | 480 | 480 | 269 | 238513.3 | 26775 | 27367.33 | 0.3804333 | 0.04270667 | 0.3724667 | 0.04274 | 0.6506333 | 0.6650333 | 6609.667 | 7606.667 | 7063.667 | 0.989119 | 0.5139838 | 269 | 3052.664 | 265003.2 | 0.9616712 | 0.5551142 | 237141.7 | 21895.87 | 21895.87 | 0.3842065 | 0.03547473 | 0.3842065 | 0.03547473 | 0.4322483 | 0.4322483 | 6143.651 | 5871.792 | 6143.651 | 263260.3 | 32725.03 | 33017.26 | 0.0180564 | 125.7731 | 0.00853403045 | 51268.48 | 35497.79 | 0.017715435 | 187.52805 | 0.00627137915 | 52391.98 | 0.0100850725 | 295.609 | 0.0159281097 | 6612.603 | -0.000253984 | 144.0413 | 7608.354 | 0.0028168223 | 7066.804
270 | 3 | 71 | 1 | 60 | 70 | 0.4189453125 | 0 | 90 | 0 | 7194.336 | 0.26453125 | 493377.5 | 0.319140625 | 70 | 480 | 480 | 270 | 210083.3 | 17655.33 | 17664 | 0.2945267 | 0.024752 | 0.2945433 | 0.02476567 | 0.31732 | 0.3174767 | 7680.333 | 6788.333 | 7622 | 0.9997546 | 0.8800445 | 270 | 2844.665 | 187007.2 | 0.9574942 | 0.6652514 | 210878.5 | 21651.35 | 21651.35 | 0.2874096 | 0.02950896 | 0.2874096 | 0.02950896 | 0.4281892 | 0.4281892 | 6739.636 | 5831.609 | 6739.636 | 214676.6 | 7788.857 | 7804.189 | 0.0011272097 | 210.5313 | -0.0009347247 | 19918.09 | 6525.7235 | 0.000788138125 | 132.18465 | -0.0017795325 | 19966.09 | -0.00189483535 | 526.1649 | -0.00018591495 | 7695.63 | -0.00119474024 | 341.78895 | 6802.29 | 6.72185e-05 | 7637.18
271 | 3 | 72 | 1 | 60 | 70 | 0.5689453125 | 0 | 90 | 0 | 3944.336 | 0.38453125 | 134827.5 | 0.219140625 | 70 | 480 | 480 | 271 | 72096.67 | 15599 | 17015.67 | 0.2888567 | 0.06249667 | 0.2774667 | 0.06548333 | 0.3851 | 0.4200667 | 4936 | 5160 | 5476.667 | 0.9574671 | 0.7874417 | 271 | 1424.43 | 55296.14 | 0.9170871 | 0.6042691 | 78409.72 | 16854.79 | 16854.79 | 0.290433 | 0.0624309 | 0.290433 | 0.0624309 | 0.4812625 | 0.4812625 | 4773.721 | 4294.161 | 4773.721 | 82228.38 | 8714.677 | 8898.4765 | -0.00320748965 | -26.433535 | 0.0021017366 | 21835.34 | 9584.999 | -0.0027881776 | 88.816715 | 0.00204075589 | 22718.67 | -0.0103232945 | -215.85685 | 0.00261890695 | 5703.621 | 0.00127139375 | -132.59285 | 6267.871 | -3.547365e-05 | 5950.082
272 | 3 | 73 | 1 | 60 | 70 | 0.4845703125 | 0 | 90 | 0 | 4147.461 | 0.25703125 | 426149.4 | 0.225390625 | 70 | 480 | 480 | 272 | 205300 | 12428.33 | 12138.33 | 0.2371833 | 0.01435867 | 0.2376 | 0.01404833 | 0.29865 | 0.2916833 | 5581.333 | 4953.667 | 5346 | 1.011875 | 0.904155 | 272 | 1649.705 | 173883.1 | 0.9713602 | 0.6667045 | 208637.1 | 15211.98 | 15211.98 | 0.2416991 | 0.01762257 | 0.2416991 | 0.01762257 | 0.4692899 | 0.4692899 | 4640.421 | 3923.486 | 4640.421 | 207288.3 | 4223.4905 | 4153.35 | 0.0034422887 | 160.7277 | 0.0002064695 | 13721.32 | 4080.6805 | 0.004974885 | 326.0998 | -0.002756519 | 13409.65 | 0.00868180455 | 388.0929 | 0.0081809687 | 5606.372 | 0.00025864765 | 366.68725 | 4968.366 | 0.00021524315 | 5369.983
273 | 3 | 74 | 1 | 60 | 70 | 0.3345703125 | 0 | 90 | 0 | 7397.461 | 0.37703125 | 784699.4 | 0.325390625 | 70 | 480 | 480 | 273 | 266806.7 | 19189.33 | 17524 | 0.3527 | 0.02536733 | 0.3583333 | 0.02353633 | 0.512 | 0.4675667 | 6514 | 5550 | 5583.667 | 1.046437 | 0.7347246 | 273 | 2686.018 | 296025.7 | 0.972242 | 0.602337 | 267459.6 | 18096.49 | 18096.49 | 0.3597538 | 0.02434117 | 0.3597538 | 0.02434117 | 0.4249758 | 0.4249758 | 5314.671 | 4891.071 | 5314.671 | 276206.9 | 13591.84 | 12855.06 | 0.0025164185 | -97.15062 | 0.0049889896 | 25907.31 | 12431.335 | 0.00176785585 | -233.9265 | 0.007673382 | 23638.49 | 0.00345707805 | -65.259815 | 0.0135140715 | 6520.351 | -1.284925e-05 | -188.40395 | 5552.237 | 0.0009397815 | 5589.111
274 | 3 | 75 | 1 | 60 | 70 | 0.4095703125 | 0 | 90 | 0 | 9022.461 | 0.31703125 | 605424.4 | 0.275390625 | 70 | 480 | 480 | 274 | 250673.3 | 23536 | 22732.33 | 0.295 | 0.02769767 | 0.2961867 | 0.02686 | 0.3798333 | 0.3668667 | 9053.667 | 8332.333 | 8698 | 1.017523 | 0.8385061 | 274 | 3425.303 | 237348.6 | 0.9565859 | 0.6392337 | 253291 | 26458.37 | 26458.37 | 0.2999765 | 0.03133506 | 0.2999765 | 0.03133506 | 0.4406106 | 0.4406106 | 7952.872 | 7032.232 | 7952.872 | 257293.9 | 11329.89 | 11068.295 | 0.0001075265 | 26.085435 | 0.00642158 | 27847.88 | 10516.165 | -0.0080626205 | -135.9949 | 0.0094383435 | 26895.4 | 0.0018405075 | 230.97505 | 0.0066576545 | 9054.279 | 0.001916408 | 72.96598 | 8336.475 | -6.20725e-05 | 8698.588
275 | 3 | 76 | 1 | 60 | 70 | 0.5595703125 | 0 | 90 | 0 | 5772.461 | 0.43703125 | 246874.4 | 0.375390625 | 70 | 480 | 480 | 275 | 138036.7 | 30906.33 | 31798.67 | 0.4 | 0.08955667 | 0.3981333 | 0.09171667 | 0.5161 | 0.531 | 7771.667 | 10449.33 | 7972 | 0.9858691 | 0.6157466 | 275 | 2008.467 | 89747.02 | 0.9329873 | 0.5658637 | 140686 | 24689.37 | 24689.37 | 0.402539 | 0.07064268 | 0.402539 | 0.07064268 | 0.4945519 | 0.4945519 | 6631.46 | 6206.154 | 6631.46 | 162742.3 | 30688.675 | 31221.4 | -0.0029828275 | 16.9675 | -0.00020967072 | 48363.84 | 28491.55 | -0.004173182 | 186.73025 | 0.0036201561 | 49794.46 | 0.000355231 | -141.1903 | -0.0004077907 | 7771.687 | 0.0010992866 | -12.631015 | 10451.97 | -0.00044039195 | 7972.021
276 | 3 | 77 | 1 | 60 | 70 | 0.4470703125 | 0 | 90 | 0 | 6584.961 | 0.34703125 | 695061.9 | 0.200390625 | 70 | 480 | 480 | 276 | 310156.7 | 19846.67 | 19019.67 | 0.26465 | 0.01693467 | 0.2698467 | 0.016548 | 0.4351333 | 0.417 | 7323.333 | 7173.333 | 7038.667 | 1.021509 | 0.805791 | 276 | 2444.25 | 289514.9 | 0.9721068 | 0.6203657 | 314382.6 | 21769.74 | 21769.74 | 0.2814726 | 0.01949086 | 0.2814726 | 0.01949086 | 0.477332 | 0.477332 | 6278.743 | 5568.666 | 6278.743 | 315072 | 9298.0885 | 9102.0705 | 0.00531419665 | 179.7054 | -0.0039044935 | 24535.07 | 10405.09 | -0.000849392 | 328.46505 | -0.0040806995 | 23544.65 | 0.0104966575 | 579.4765 | -0.00713338 | 7342.992 | 0.0107365525 | 372.47955 | 7187.871 | -0.0010911513 | 7057.561
277 | 3 | 78 | 1 | 60 | 70 | 0.5970703125 | 0 | 90 | 0 | 9834.961 | 0.46703125 | 336511.9 | 0.300390625 | 70 | 480 | 480 | 277 | 201006.7 | 76180 | 77416.67 | 0.3643 | 0.13807 | 0.3603667 | 0.1387967 | 0.5401 | 0.5488667 | 14312.33 | 24357 | 15119 | 0.9919807 | 0.5486218 | 277 | 3351.994 | 129388.8 | 0.9171634 | 0.5430813 | 204884.1 | 45550.25 | 45550.25 | 0.3675351 | 0.08171115 | 0.3675351 | 0.08171115 | 0.4755517 | 0.4755517 | 12127.64 | 11672.94 | 12127.64 | 257773.4 | 78051.675 | 78620.165 | 0.0279815875 | -136.5794 | -0.0106690944 | 131911.8 | 83235.715 | 0.0280978704 | -26.719555 | -0.0142650985 | 134022.9 | 0.0510482142 | -480.3091 | -0.0229070035 | 14312.37 | -0.0007320526 | -22.397725 | 24359.65 | -0.00011887245 | 15119.04
278 | 3 | 79 | 1 | 60 | 70 | 0.5220703125 | 0 | 90 | 0 | 8209.961 | 0.28703125 | 157236.9 | 0.250390625 | 70 | 480 | 480 | 278 | 84596.67 | 24301 | 23295.67 | 0.2631833 | 0.0756 | 0.2642167 | 0.07276 | 0.33077 | 0.31709 | 10368.33 | 9607.667 | 9838 | 1.02135 | 0.8433275 | 278 | 3189.496 | 62875.12 | 0.8581692 | 0.6671409 | 86012.51 | 28201.43 | 28201.43 | 0.2679023 | 0.08783869 | 0.2679023 | 0.08783869 | 0.4077579 | 0.4077579 | 8884.172 | 7766.78 | 8884.172 | 89792.61 | 9997.5115 | 9707.2445 | 1.8164e-05 | 90.559195 | 0.00106447195 | 28261.86 | 9686.999 | 0.000547019 | -44.05769 | 0.0008116162 | 27091.31 | 0.0023227135 | 409.09665 | 0.00098104575 | 10370.68 | 0.000175818088 | 152.0766 | 9615.306 | -0.0001065468 | 9840.23
279 | 3 | 80 | 1 | 60 | 70 | 0.3720703125 | 0 | 90 | 0 | 4959.961 | 0.40703125 | 515786.9 | 0.350390625 | 70 | 480 | 480 | 279 | 170163.3 | 12692.67 | 12609.33 | 0.3849333 | 0.02871133 | 0.3854667 | 0.02856433 | 0.5658 | 0.5621 | 3795.333 | 3786.667 | 3741.333 | 1.003299 | 0.6474595 | 279 | 1762.562 | 190976.9 | 0.9716955 | 0.5822837 | 195023.5 | 13385.94 | 13385.94 | 0.385957 | 0.02649115 | 0.385957 | 0.02649115 | 0.4498781 | 0.4498781 | 3791.136 | 3523.068 | 3791.136 | 203426.5 | 12613.375 | 12684.87 | 0.00012283025 | 74.869705 | -0.00670132715 | 20888.24 | 12079.46 | 0.00194965569 | 192.4063 | -0.00443464455 | 21092.92 | 0.0055717729 | 21.791135 | -0.00788465875 | 4093.56 | 0.000382466455 | 48.52826 | 4453.34 | -0.00046896176 | 4207.575
280 | 3 | 81 | 1 | 60 | 70 | 0.3158203125 | 0 | 90 | 0 | 4553.711 | 0.33203125 | 202055.7 | 0.312890625 | 70 | 480 | 480 | 280 | 65743.33 | 9218 | 9060.333 | 0.3242433 | 0.04546333 | 0.32462 | 0.04474 | 0.4241 | 0.4168333 | 3453.333 | 3214.667 | 3350.667 | 1.008663 | 0.7816528 | 280 | 1709.311 | 76950.68 | 0.9353053 | 0.6340447 | 66928.84 | 10280.75 | 10280.75 | 0.3259863 | 0.05007384 | 0.3259863 | 0.05007384 | 0.3842182 | 0.3842182 | 3189.091 | 2906.735 | 3189.091 | 69241.71 | 5423.3775 | 5359.8025 | -0.0006642255 | -82.422545 | 0.0017967736 | 11628.36 | 5092.1935 | -0.0019661812 | -146.41585 | 0.00322420455 | 11424.67 | -0.0016330125 | -117.41315 | 0.00387476665 | 3457.007 | 0.00034029263 | -111.0075 | 3216.819 | 4.001345e-05 | 3354.231
281 | 3 | 82 | 1 | 60 | 70 | 0.4658203125 | 0 | 90 | 0 | 7803.711 | 0.45203125 | 560605.7 | 0.212890625 | 70 | 480 | 480 | 281 | 258433.3 | 35103.33 | 34473.33 | 0.3283467 | 0.04459667 | 0.3355667 | 0.04476 | 0.6453333 | 0.6337667 | 8488.667 | 11706.33 | 7842 | 1.009096 | 0.5423773 | 281 | 2687.17 | 231103.1 | 0.9593707 | 0.5490745 | 265310.1 | 26719.27 | 26719.27 | 0.3406347 | 0.03430518 | 0.3406347 | 0.03430518 | 0.4781866 | 0.4781866 | 7176.034 | 6828.777 | 7176.034 | 281608.3 | 35014.495 | 34808.97 | -0.022928749 | 178.41075 | -0.007012135 | 63749.19 | 41971.02 | -0.0294322457 | 28.59844 | -0.0113285126 | 62695.95 | -0.0392600194 | 886.3141 | -0.017711384 | 8494.668 | -0.00170847244 | 217.0215 | 11727.87 | 0.000841192 | 7847.544
282 | 3 | 83 | 1 | 60 | 70 | 0.5408203125 | 0 | 90 | 0 | 9428.711 | 0.27203125 | 739880.7 | 0.362890625 | 70 | 480 | 480 | 282 | 401466.7 | 34050 | 33593.33 | 0.3342333 | 0.02834867 | 0.3336667 | 0.027921 | 0.30896 | 0.30484 | 14883 | 13500.33 | 14654 | 1.006774 | 0.8812583 | 282 | 3706.163 | 271438 | 0.9627195 | 0.6612677 | 404472 | 40152.95 | 40152.95 | 0.3211698 | 0.03188334 | 0.3211698 | 0.03188334 | 0.4975818 | 0.4975818 | 11939.93 | 10062.57 | 11939.93 | 412654.4 | 16845.14 | 16655.365 | 0.000829099 | 20.99396 | -0.0081894245 | 38300.93 | 12117.915 | 0.007674196 | 557.33395 | -0.0044418085 | 37777 | 0.010819051 | -499.568 | -0.0128573785 | 14883.61 | -0.00086279165 | -94.858705 | 13521.9 | -0.0010469364 | 14654.6
283 | 3 | 84 | 1 | 60 | 70 | 0.3908203125 | 0 | 90 | 0 | 6178.711 | 0.39203125 | 381330.7 | 0.262890625 | 70 | 480 | 480 | 283 | 149233.3 | 16894.67 | 16747.67 | 0.33283 | 0.03768 | 0.3342333 | 0.03751 | 0.5175667 | 0.5130667 | 5414.667 | 5494.333 | 5311 | 1.004379 | 0.6964526 | 283 | 2219.315 | 150975.3 | 0.9529167 | 0.5948393 | 152795.7 | 17178.43 | 17178.43 | 0.3415605 | 0.03840076 | 0.3415605 | 0.03840076 | 0.4457574 | 0.4457574 | 4933.959 | 4540.919 | 4933.959 | 157379 | 12238.855 | 12186.085 | -0.0159924615 | -126.6008 | -0.00516050825 | 23962.78 | 12759.65 | -0.0166990544 | -219.1665 | -0.00417536105 | 23758.83 | -0.0283596876 | -270.43065 | -0.0111241333 | 5428.158 | -0.00026580956 | -268.0141 | 5497.74 | 0.00047303935 | 5324.233
284 | 3 | 85 | 1 | 60 | 70 | 0.5783203125 | 0 | 90 | 0 | 5366.211 | 0.30203125 | 470968.2 | 0.337890625 | 70 | 480 | 480 | 284 | 271796.7 | 22646.67 | 22484.33 | 0.32716 | 0.02725933 | 0.3270367 | 0.027054 | 0.3164233 | 0.3141567 | 9237.667 | 8903.667 | 9126 | 1.003604 | 0.8772264 | 284 | 2060.707 | 176011.5 | 0.9665796 | 0.6460113 | 274633.3 | 25771.8 | 25771.8 | 0.3227695 | 0.03028894 | 0.3227695 | 0.03028894 | 0.5260347 | 0.5260347 | 7412.401 | 6279.467 | 7412.401 | 279038 | 11096.86 | 11041.25 | -0.0105379815 | -110.91535 | 0.013863323 | 25589.41 | 8332.8035 | 0.013918572 | 119.7259 | 0.013010414 | 25425.06 | 0.0068218814 | -447.6453 | 0.009188925 | 9239.739 | -0.0142234059 | -137.5529 | 8914.654 | 0.0012837275 | 9128.048
285 | 3 | 86 | 1 | 60 | 70 | 0.4283203125 | 0 | 90 | 0 | 8616.211 | 0.42203125 | 112418.2 | 0.237890625 | 70 | 480 | 480 | 285 | 52080 | 22591.33 | 22638 | 0.3374667 | 0.1463767 | 0.3367 | 0.1463533 | 0.5270667 | 0.5281333 | 7118.667 | 7502.667 | 7096.667 | 0.9989687 | 0.570906 | 285 | 3029.543 | 45407.15 | 0.8006285 | 0.5963102 | 53076.7 | 22106.54 | 22106.54 | 0.3431601 | 0.1429268 | 0.3431601 | 0.1429268 | 0.3762333 | 0.3762333 | 6660.972 | 6307.265 | 6660.972 | 65831.63 | 20390.095 | 20409.2 | -0.00116542691 | 87.045325 | 0.0003930428 | 37621.25 | 22852.885 | -0.00155381699 | -11.838575 | 2.83582e-05 | 37725.28 | -0.000995220971 | 483.2898 | 0.00062812492 | 7126.19 | -0.000268577589 | 231.18225 | 7512.858 | -1.4981315e-05 | 7104.167
286 | 3 | 87 | 1 | 60 | 70 | 0.3533203125 | 0 | 90 | 0 | 6991.211 | 0.36203125 | 291693.2 | 0.387890625 | 70 | 480 | 480 | 286 | 105440 | 15825.67 | 16317 | 0.3726333 | 0.05593 | 0.3735667 | 0.05781 | 0.4492 | 0.4631333 | 5413.333 | 5346.667 | 5757.333 | 0.9848292 | 0.7301702 | 286 | 2566.465 | 105085.1 | 0.931386 | 0.6177018 | 107582.2 | 17278.47 | 17278.47 | 0.3711679 | 0.05961222 | 0.3711679 | 0.05961222 | 0.4124189 | 0.4124189 | 5169.369 | 4734.248 | 5169.369 | 114364.9 | 11828.51 | 12091.875 | 0.0028929045 | 106.08405 | 0.00025561245 | 21208.03 | 10508.295 | -0.00049377592 | 107.3164 | -0.00064588545 | 21886.25 | 0.002588584 | 165.7976 | 0.0065653405 | 5415.347 | 0.00040174388 | 107.68035 | 5347.97 | 0.0002856546 | 5759.474
287 | 3 | 88 | 1 | 60 | 70 | 0.5033203125 | 0 | 90 | 0 | 3741.211 | 0.48203125 | 650243.2 | 0.287890625 | 70 | 480 | 480 | 287 | 327873.3 | 34520 | 33840 | 0.3728333 | 0.03925333 | 0.381 | 0.03932333 | 0.7391 | 0.7245 | 4731 | 10813.33 | 4563 | 1.009997 | 0.4132344 | 287 | 1262.19 | 252445 | 0.9829357 | 0.5197586 | 329138.8 | 14730.78 | 14730.78 | 0.3843163 | 0.01720028 | 0.3843163 | 0.01720028 | 0.4987969 | 0.4987969 | 3769.587 | 3687.132 | 3769.587 | 368612.5 | 54284.985 | 53849.27 | -0.0825290298 | 700.16875 | 0.043685387 | 82427.63 | 61897.18 | -0.0957689852 | 1244.449 | 0.0517988621 | 80847.03 | -0.125355874 | 1295.0615 | 0.0701367995 | 4745.866 | -0.00410350945 | 260.85555 | 10836.11 | 0.0005858135 | 4577.338
288 | 3 | 89 | 1 | 60 | 70 | 0.4142578125 | 0 | 90 | 0 | 3842.773 | 0.30578125 | 235669.7 | 0.372265625 | 70 | 480 | 480 | 288 | 97780 | 9823.667 | 9488 | 0.3412667 | 0.03428667 | 0.3394333 | 0.03293733 | 0.3644667 | 0.3520333 | 3859 | 3520 | 3709.667 | 1.017535 | 0.8406207 | 288 | 1471.446 | 85868.84 | 0.9526276 | 0.6460539 | 99878.9 | 11357.99 | 11357.99 | 0.3333229 | 0.03790469 | 0.3333229 | 0.03790469 | 0.4385264 | 0.4385264 | 3435.824 | 3025.485 | 3435.824 | 101394.6 | 5384.295 | 5235.517 | -0.00141362987 | 15.105955 | 0.00184529365 | 11556.39 | 4243.707 | -0.00360907028 | -54.389655 | 0.00349315744 | 11157.38 | 0.000313208 | 94.88473 | 0.0002062473 | 3859.252 | 0.001856861 | 30.56558 | 3521.63 | -0.000267889985 | 3709.909
289 | 3 | 90 | 1 | 60 | 70 | 0.5642578125 | 0 | 90 | 0 | 7092.773 | 0.42578125 | 594219.7 | 0.272265625 | 70 | 480 | 480 | 289 | 329270 | 39216.67 | 40593.33 | 0.3319167 | 0.03953333 | 0.3273733 | 0.04036 | 0.4958333 | 0.5132333 | 10199.67 | 13477 | 10489.67 | 0.982897 | 0.7059026 | 289 | 2487.329 | 233528.2 | 0.9650261 | 0.5692631 | 338383.7 | 32531.07 | 32531.07 | 0.3391589 | 0.03260559 | 0.3391589 | 0.03260559 | 0.5226405 | 0.5226405 | 8625.861 | 7952.713 | 8625.861 | 347750.5 | 27774.965 | 28289.72 | 0.0065719085 | 20.678405 | -0.0088022505 | 54826.94 | 29253.205 | 0.0041111705 | 275.5527 | -0.002677573 | 56753.91 | 0.0104360095 | -198.1282 | -0.0163522375 | 10199.72 | 0.0047935385 | -23.080815 | 13481.28 | 0.0006380695 | 10489.72
290 | 3 | 91 | 1 | 60 | 70 | 0.4892578125 | 0 | 90 | 0 | 8717.773 | 0.36578125 | 773494.7 | 0.322265625 | 70 | 480 | 480 | 290 | 373266.7 | 30324 | 29747.67 | 0.3403333 | 0.027649 | 0.341 | 0.027177 | 0.4408 | 0.4324333 | 10731 | 11149.33 | 10284.67 | 1.009641 | 0.7825519 | 290 | 3191.497 | 292488.4 | 0.9669335 | 0.6101154 | 382890.9 | 32198.76 | 32198.76 | 0.3444909 | 0.02896956 | 0.3444909 | 0.02896956 | 0.4981919 | 0.4981919 | 9052.785 | 8064.271 | 9052.785 | 386093.7 | 18942.56 | 18714.855 | 0.0003957495 | 567.1782 | 0.0236260055 | 38447.68 | 17183.93 | -0.00032220665 | 795.79165 | 0.026486475 | 37739.73 | -0.00221406625 | 967.6634 | 0.0530912785 | 10777.74 | 0.00036986462 | 694.85205 | 11178.27 | -0.00111318945 | 10329.46
291 | 3 | 92 | 1 | 60 | 70 | 0.3392578125 | 0 | 90 | 0 | 5467.773 | 0.48578125 | 414944.7 | 0.222265625 | 70 | 480 | 480 | 291 | 142496.7 | 26988.33 | 26058.33 | 0.3703333 | 0.07014333 | 0.4165333 | 0.07617 | 0.8082667 | 0.7804333 | 4436.667 | 5335.333 | 3812 | 1.017688 | 0.2658941 | 291 | 1840.033 | 169744.1 | 0.9614837 | 0.5190957 | 144386 | 13408.62 | 13408.62 | 0.3963815 | 0.03681054 | 0.3963815 | 0.03681054 | 0.4256962 | 0.4256962 | 3668.896 | 3621.225 | 3668.896 | 197859.5 | 70586.26 | 70156.145 | -0.0018889275 | -38.930995 | 0.00179244075 | 98296.95 | 82072.915 | -0.003316518 | -307.99225 | 0.00073576185 | 95456.64 | -0.0005441539 | 50.999055 | 0.003514219 | 4440.852 | 0.00021298565 | -126.3775 | 5339.845 | -0.0010097291 | 3815.596
292 | 3 | 93 | 1 | 60 | 70 | 0.4517578125 | 0 | 90 | 0 | 6280.273 | 0.33578125 | 504582.2 | 0.397265625 | 70 | 480 | 480 | 292 | 225956.7 | 18323 | 17574.33 | 0.3706 | 0.03005233 | 0.3685333 | 0.02866333 | 0.4167667 | 0.3997333 | 6930.667 | 6691.333 | 6669.333 | 1.021078 | 0.8028494 | 292 | 2350.787 | 180560.6 | 0.9635675 | 0.6285182 | 231392.1 | 20803.7 | 20803.7 | 0.3635573 | 0.03268624 | 0.3635573 | 0.03268624 | 0.4736675 | 0.4736675 | 6047.066 | 5341.583 | 6047.066 | 234572.9 | 11835.49 | 11474.64 | 0.007516567 | 334.29315 | -0.0053310935 | 22595.57 | 9389.858 | -0.0013059715 | 308.4018 | -0.00990908285 | 21688.37 | 0.007364988 | 532.0123 | -0.00937277515 | 6947.769 | -0.0045567845 | 338.14645 | 6704.715 | -0.0009370316 | 6685.791
293 | 3 | 94 | 1 | 60 | 70 | 0.3017578125 | 0 | 90 | 0 | 9530.273 | 0.45578125 | 146032.2 | 0.297265625 | 70 | 480 | 480 | 293 | 50326.67 | 22985 | 22705 | 0.4016 | 0.1834167 | 0.4084333 | 0.18426 | 0.6187333 | 0.6112 | 6107.667 | 6315 | 5822.333 | 1.006147 | 0.3813379 | 293 | 3273.251 | 56284.63 | 0.8268197 | 0.5673409 | 50720.8 | 19035.11 | 19035.11 | 0.4079479 | 0.1530996 | 0.4079479 | 0.1530996 | 0.3617847 | 0.3617847 | 5677.26 | 5522.004 | 5677.26 | 82066.16 | 39255.865 | 39113.795 | 0.00335522387 | -84.116885 | 0.00552189495 | 55748.75 | 41303.69 | 0.0038196234 | -257.48165 | 0.00545038651 | 55155.78 | 0.00482172005 | -93.55797 | 0.00817661659 | 6110.43 | 1.18963e-05 | -126.8782 | 6316.64 | -0.000160825255 | 5824.968
294 | 3 | 95 | 1 | 60 | 70 | 0.3767578125 | 0 | 90 | 0 | 7905.273 | 0.27578125 | 325307.2 | 0.347265625 | 70 | 480 | 480 | 294 | 125223.3 | 16961.33 | 17199.33 | 0.31009 | 0.042 | 0.3109133 | 0.04270333 | 0.32524 | 0.3298033 | 6940.333 | 6428.667 | 7112.667 | 0.993057 | 0.8578206 | 294 | 3098.209 | 120728.7 | 0.9304762 | 0.6636591 | 127488.9 | 20707.03 | 20707.03 | 0.3027135 | 0.04916738 | 0.3027135 | 0.04916738 | 0.3948475 | 0.3948475 | 6552.096 | 5785.071 | 6552.096 | 130320.9 | 8160.6865 | 8256.3535 | -0.00021899125 | 74.66985 | -0.00180032737 | 19514.77 | 6783.9865 | 0.000530335675 | 173.8089 | -0.00139086843 | 19789.17 | 0.00190544025 | 40.430875 | -0.00338971582 | 6941.122 | 0.000282186435 | 74.9138 | 6430.238 | -0.00017038864 | 7113.475
295 | 3 | 96 | 1 | 60 | 70 | 0.5267578125 | 0 | 90 | 0 | 4655.273 | 0.39578125 | 683857.2 | 0.247265625 | 70 | 480 | 480 | 295 | 352833.3 | 20336 | 19257.33 | 0.3021833 | 0.01741633 | 0.3087967 | 0.016854 | 0.5076 | 0.4806667 | 6637 | 7516.333 | 6144.667 | 1.027625 | 0.740376 | 295 | 1667.623 | 274142.6 | 0.9798522 | 0.5887595 | 362430.2 | 19553.09 | 19553.09 | 0.3175495 | 0.01713178 | 0.3175495 | 0.01713178 | 0.5257514 | 0.5257514 | 5286.427 | 4765.552 | 5286.427 | 360287.5 | 12375.585 | 12030.37 | -0.0039283475 | 117.73545 | 0.0114357063 | 27325.22 | 13335.855 | -0.013653675 | -88.595585 | 0.0133723845 | 25916.29 | -0.0061634715 | 569.07475 | 0.016736695 | 6640.344 | 0.011771433 | 143.39085 | 7535.942 | 0.0009250305 | 6147.763
296 | 3 | 97 | 1 | 60 | 70 | 0.5830078125 | 0 | 90 | 0 | 5061.523 | 0.35078125 | 370126 | 0.284765625 | 70 | 480 | 480 | 296 | 213970 | 23111.67 | 22944.67 | 0.30579 | 0.033029 | 0.3060533 | 0.03281867 | 0.3700667 | 0.3674 | 8335.333 | 8776.333 | 8238.333 | 1.003633 | 0.8364655 | 296 | 1873.554 | 144044.2 | 0.9600668 | 0.6199304 | 217897 | 24365.9 | 24365.9 | 0.3122936 | 0.03492162 | 0.3122936 | 0.03492162 | 0.5280686 | 0.5280686 | 6801.038 | 5925.163 | 6801.038 | 221023.9 | 11554.13 | 11504.29 | 0.002563845 | -92.028885 | 0.0044137255 | 27355.36 | 10420.03 | 0.006446452 | 155.1702 | 0.004820564 | 27179.64 | -0.006300513 | -479.7865 | -0.00344235955 | 8337.177 | -0.00478895755 | -123.2663 | 8789.726 | 0.004211729 | 8240.156
297 | 3 | 98 | 1 | 60 | 70 | 0.4330078125 | 0 | 90 | 0 | 8311.523 | 0.47078125 | 728676 | 0.384765625 | 70 | 480 | 480 | 297 | 317690 | 44426.67 | 43933.33 | 0.4295 | 0.06006 | 0.4316333 | 0.05969333 | 0.7000667 | 0.6923333 | 8147.333 | 12628.67 | 8043 | 1.005599 | 0.4278632 | 297 | 2825.547 | 263104.4 | 0.9665442 | 0.5326787 | 320235 | 26258.26 | 26258.26 | 0.4335358 | 0.03554857 | 0.4335358 | 0.03554857 | 0.4693375 | 0.4693375 | 6982.082 | 6772.218 | 6982.082 | 382635.2 | 75625.02 | 75214.61 | 0.036202237 | -303.73835 | 0.002643008 | 101158.6 | 74548.43 | 0.0475545013 | -13.20699 | 0.0197560517 | 100080.8 | 0.0295133387 | -784.04705 | 0.00741039035 | 8150.166 | 0.00076369327 | -150.9617 | 12641.96 | 0.00015966158 | 8045.796
298 | 3 | 99 | 1 | 60 | 70 | 0.3580078125 | 0 | 90 | 0 | 9936.523 | 0.29078125 | 549401 | 0.234765625 | 70 | 480 | 480 | 298 | 202786.7 | 22502.67 | 23734 | 0.26451 | 0.02935167 | 0.2620867 | 0.03067433 | 0.3224567 | 0.3401 | 9053.333 | 7982.667 | 9600.667 | 0.9737143 | 0.8692968 | 298 | 3849.035 | 222471.8 | 0.9476358 | 0.6535981 | 203069 | 25242.45 | 25242.45 | 0.2707272 | 0.0336527 | 0.2707272 | 0.0336527 | 0.3977614 | 0.3977614 | 7918.664 | 7029.277 | 7918.664 | 207696.3 | 9154.932 | 9494.291 | 0.0109072645 | 139.63325 | 0.0012790829 | 25678.04 | 9015.817 | 0.008658112 | 26.9041 | 0.0028443195 | 27131.34 | 0.0084854265 | 571.07305 | 0.0059256805 | 9056.416 | 0.000919797 | 172.0698 | 7995.858 | -0.0010889839 | 9603.936
299 | 3 | 100 | 1 | 60 | 70 | 0.5080078125 | 0 | 90 | 0 | 6686.523 | 0.41078125 | 190851 | 0.334765625 | 70 | 480 | 480 | 299 | 91546.67 | 22819 | 22331.67 | 0.3692 | 0.09202667 | 0.3712667 | 0.09056667 | 0.5135333 | 0.5025667 | 7147.333 | 7593 | 6813.333 | 1.010852 | 0.6399728 | 299 | 2369.795 | 71492.32 | 0.9017766 | 0.5897736 | 100243.5 | 23644.71 | 23644.71 | 0.3721647 | 0.08778353 | 0.3721647 | 0.08778353 | 0.4594225 | 0.4594225 | 6665.049 | 6161.184 | 6665.049 | 114610.8 | 21420.965 | 21187.695 | -0.00902452035 | 401.3302 | -0.0005577184 | 37735.02 | 20694.135 | -0.00891992373 | 584.60895 | -0.0050284923 | 37027.36 | -0.0161086469 | 632.2876 | 0.0037994726 | 7861.828 | -0.000432168875 | 344.08145 | 8732.194 | -4.4444785e-05 | 7641.059
300 | 3 | 101 | 1 | 60 | 70 | 0.3205078125 | 0 | 90 | 0 | 5874.023 | 0.26078125 | 639038.5 | 0.259765625 | 70 | 480 | 480 | 300 | 209546.7 | 11999.67 | 11554.67 | 0.2603133 | 0.014907 | 0.2603433 | 0.01435633 | 0.3230533 | 0.3110733 | 5052.333 | 4360.333 | 4843.667 | 1.019074 | 0.8894742 | 300 | 2329.517 | 253633.9 | 0.9729219 | 0.6649113 | 208808.2 | 13859.07 | 13859.07 | 0.2604557 | 0.01728703 | 0.2604557 | 0.01728703 | 0.37576 | 0.37576 | 4468.757 | 3956.297 | 4468.757 | 211910.6 | 4605.084 | 4475.3735 | -0.0089133715 | -41.692695 | 0.0114215748 | 13441.4 | 4248.471 | -0.002389671 | -68.726245 | 0.015594259 | 12941.97 | 0.00240644 | -91.77555 | 0.028760367 | 5055.834 | 0.0031544145 | -130.25805 | 4361.108 | -0.0012769071 | 4847.023
301 | 3 | 102 | 1 | 60 | 70 | 0.4705078125 | 0 | 90 | 0 | 9124.023 | 0.38078125 | 280488.5 | 0.359765625 | 70 | 480 | 480 | 301 | 135300 | 28815 | 28511.33 | 0.3690667 | 0.0786 | 0.3692667 | 0.07781667 | 0.4604 | 0.4555333 | 9627.667 | 10058 | 9737.333 | 1.005311 | 0.7060856 | 301 | 3303.935 | 103138.5 | 0.9083739 | 0.6091987 | 136803.1 | 29554.83 | 29554.83 | 0.3708932 | 0.08012746 | 0.3708932 | 0.08012746 | 0.4520832 | 0.4520832 | 8523.269 | 7760.569 | 8523.269 | 151432.9 | 21930.755 | 21770.085 | -0.0046678025 | -93.81242 | 0.00328700303 | 39659.47 | 19752.22 | -0.0066551975 | -476.85105 | 0.00189730115 | 39212.74 | -0.004626869 | 215.51075 | 0.0039123691 | 9628.291 | 0.0001990785 | -77.972495 | 10070.72 | -0.0003075604 | 9737.965
302 | 3 | 103 | 1 | 60 | 70 | 0.5455078125 | 0 | 90 | 0 | 7499.023 | 0.32078125 | 101213.5 | 0.209765625 | 70 | 480 | 480 | 302 | 57833.33 | 22651.67 | 22471.33 | 0.24944 | 0.09769667 | 0.2501267 | 0.09718667 | 0.3391333 | 0.3364333 | 9054 | 8700 | 8935.333 | 1.004005 | 0.8207833 | 302 | 2838.859 | 41831.85 | 0.8064127 | 0.6569086 | 58620.99 | 25168.44 | 25168.44 | 0.2602214 | 0.1117239 | 0.2602214 | 0.1117239 | 0.3811934 | 0.3811934 | 8000.057 | 7140.442 | 8000.057 | 62421.87 | 9206.7675 | 9163.5065 | -0.00038938975 | 15.85707 | -0.0004833573 | 26936.32 | 9946.906 | -0.000562494035 | 288.536 | -0.00036728795 | 26715.68 | 0.000321510061 | -207.66025 | -0.000481299205 | 9054 | 5.0400955e-05 | -0.007699516 | 8707.376 | 0.00030819785 | 8935.333
303 | 3 | 104 | 1 | 60 | 70 | 0.3955078125 | 0 | 90 | 0 | 4249.023 | 0.44078125 | 459763.5 | 0.309765625 | 70 | 480 | 480 | 303 | 183390 | 15571 | 15173 | 0.3792667 | 0.032203 | 0.3848333 | 0.03184067 | 0.6357 | 0.6194667 | 3955.667 | 4530.667 | 3743.667 | 1.013031 | 0.5663843 | 303 | 1474.555 | 175513.6 | 0.9727779 | 0.5567036 | 184408.5 | 12220.18 | 12220.18 | 0.3889635 | 0.0257754 | 0.3889635 | 0.0257754 | 0.4618538 | 0.4618538 | 3351.489 | 3176.205 | 3351.489 | 196283.6 | 16981.4 | 16768.045 | 0.015262869 | 11.437665 | 0.00450611332 | 27169.11 | 17350.14 | 0.013805828 | 252.6579 | 0.00138794052 | 26472.24 | 0.018991981 | -215.29495 | 0.00887955825 | 3955.8 | 0.000550521 | 22.340255 | 4542.232 | 0.00058381941 | 3743.793
304 | 3 | 105 | 1 | 60 | 70 | 0.3486328125 | 0 | 90 | 0 | 4045.898 | 0.31328125 | 706266.6 | 0.341015625 | 70 | 480 | 480 | 304 | 246866.7 | 8906 | 9252 | 0.3253167 | 0.011736 | 0.32628 | 0.01222833 | 0.3788333 | 0.3935667 | 3375 | 3186.533 | 3615.667 | 0.9811232 | 0.8400819 | 304 | 1540.378 | 263332.7 | 0.983009 | 0.6380795 | 248863.1 | 10374.45 | 10374.45 | 0.3229504 | 0.01346296 | 0.3229504 | 0.01346296 | 0.4201634 | 0.4201634 | 3160.036 | 2818.644 | 3160.036 | 250047.8 | 4811.3145 | 4952.569 | 8.399e-05 | 57.933805 | 0.010009822 | 10560.45 | 4216.587 | 0.03468277 | 66.933345 | 0.0134900276 | 10974.49 | 0.017933685 | 102.89545 | 0.0114661225 | 3376.625 | 0.0119117555 | 76.662935 | 3187.582 | 0.0006840709 | 3617.407
305 | 3 | 106 | 1 | 60 | 70 | 0.4986328125 | 0 | 90 | 0 | 7295.898 | 0.43328125 | 347716.6 | 0.241015625 | 70 | 480 | 480 | 305 | 173783.3 | 32003 | 31803.33 | 0.3268967 | 0.0602 | 0.3283967 | 0.06009667 | 0.5531 | 0.5496333 | 8392.333 | 10508.33 | 8252.333 | 1.003134 | 0.6348512 | 305 | 2545.173 | 140093.6 | 0.9395882 | 0.5668785 | 177040.8 | 26589.93 | 26589.93 | 0.3374113 | 0.05067612 | 0.3374113 | 0.05067612 | 0.4784426 | 0.4784426 | 7259.758 | 6793.942 | 7259.758 | 190525.4 | 25584.82 | 25519.055 | 0.01059573 | 203.38855 | -0.0023190995 | 49427.41 | 28716.25 | 0.005382858 | 355.9468 | -0.00305288314 | 49137.85 | 0.00191269 | 542.3177 | -0.00133058925 | 8398.136 | 0.0013215433 | 218.9079 | 10514.41 | 0.000252365 | 8258.039
306 | 3 | 107 | 1 | 60 | 70 | 0.5736328125 | 0 | 90 | 0 | 8920.898 | 0.25328125 | 168441.6 | 0.391015625 | 70 | 480 | 480 | 306 | 98396.67 | 28906.67 | 30032.67 | 0.3485333 | 0.10239 | 0.3512333 | 0.1072 | 0.2743633 | 0.2850533 | 12293.33 | 11461.33 | 12710.33 | 0.9810747 | 0.8279507 | 306 | 3559.017 | 60546.27 | 0.8563334 | 0.684882 | 100427.2 | 34760.01 | 34760.01 | 0.3322902 | 0.1150128 | 0.3322902 | 0.1150128 | 0.418774 | 0.418774 | 10965.76 | 9458.258 | 10965.76 | 109550.1 | 15663.62 | 16211.89 | 0.00770598935 | -110.3928 | 0.00330001846 | 33599.02 | 11255.765 | 0.0079477055 | 32.171295 | 0.0027353726 | 34987.5 | 0.00976450677 | -311.8638 | 0.00368477997 | 12295.97 | -4.423265e-05 | -183.0986 | 11464.7 | 7.391116e-05 | 12713.06
307 | 3 | 108 | 1 | 60 | 70 | 0.4236328125 | 0 | 90 | 0 | 5670.898 | 0.37328125 | 526991.6 | 0.291015625 | 70 | 480 | 480 | 307 | 223233.3 | 16298 | 16335.67 | 0.3318367 | 0.024227 | 0.3316467 | 0.02426867 | 0.4792 | 0.4803 | 5665 | 5591.333 | 5617.667 | 0.9988463 | 0.746034 | 307 | 2064.726 | 204099.6 | 0.9683975 | 0.6051324 | 226519.5 | 17505.26 | 17505.26 | 0.3384308 | 0.02615368 | 0.3384308 | 0.02615368 | 0.4688376 | 0.4688376 | 4995.946 | 4517.077 | 4995.946 | 230362.3 | 10731.295 | 10760.61 | -0.0003228052 | 175.0264 | -0.0001625365 | 21671.13 | 10675.06 | -0.0009503419 | 65.808705 | -0.0011964827 | 21772.36 | -0.0034324982 | 538.51785 | -1.7267e-05 | 5677.079 | -0.0017334786 | 260.7661 | 5607.047 | -0.00128790043 | 5629.644
308 | 3 | 109 | 1 | 60 | 70 | 0.5361328125 | 0 | 90 | 0 | 6483.398 | 0.28328125 | 258079.1 | 0.316015625 | 70 | 480 | 480 | 308 | 138453.3 | 21437.33 | 20954 | 0.3050133 | 0.04722667 | 0.3045933 | 0.0461 | 0.32634 | 0.31898 | 9234 | 8502.333 | 8896 | 1.011467 | 0.8582805 | 308 | 2526.102 | 98053.21 | 0.9282402 | 0.6601744 | 141372.1 | 25752.39 | 25752.39 | 0.3008312 | 0.05479952 | 0.3008312 | 0.05479952 | 0.4683167 | 0.4683167 | 7767.76 | 6648.752 | 7767.76 | 144531.8 | 10058.355 | 9882.386 | 0.000993444505 | 279.6892 | -0.003370106 | 24645.31 | 8341.1215 | 0.00138997135 | 401.7358 | -0.004636683 | 24089.46 | 0.00554360285 | 481.2548 | -0.0068026815 | 9249.033 | 0.00097288725 | 365.9986 | 8514.489 | -0.00126798575 | 8910.483
309 | 3 | 110 | 1 | 60 | 70 | 0.3861328125 | 0 | 90 | 0 | 9733.398 | 0.40328125 | 616629.1 | 0.216015625 | 70 | 480 | 480 | 309 | 241246.7 | 27527.67 | 27298.67 | 0.31849 | 0.03634333 | 0.3205867 | 0.03627667 | 0.5427 | 0.5382 | 8484.333 | 8799.333 | 8319.667 | 1.004186 | 0.6721727 | 309 | 3468.085 | 253544.9 | 0.9540947 | 0.5867728 | 244075.7 | 26765.84 | 26765.84 | 0.3309718 | 0.03629504 | 0.3309718 | 0.03629504 | 0.4448535 | 0.4448535 | 7642.445 | 7082.007 | 7642.445 | 254079 | 20115.805 | 20047.81 | -0.0310602435 | -162.09455 | -0.007490389 | 40490.33 | 22530.88 | -0.0341030032 | -343.0691 | -0.00594621042 | 40164.01 | -0.0582287838 | -435.5293 | -0.017420638 | 8505.775 | -0.000440773555 | -422.8901 | 8804.437 | 0.0013180701 | 8340.692
310 | 3 | 111 | 1 | 60 | 70 | 0.3111328125 | 0 | 90 | 0 | 8108.398 | 0.34328125 | 437354.1 | 0.366015625 | 70 | 480 | 480 | 310 | 141093.3 | 16775 | 16487.33 | 0.3524667 | 0.04190667 | 0.352 | 0.04113333 | 0.4456667 | 0.4380333 | 6137.333 | 5760.667 | 5951 | 1.008686 | 0.7626105 | 310 | 3018.131 | 160083.9 | 0.9463696 | 0.6264967 | 141660.8 | 18259.96 | 18259.96 | 0.3503547 | 0.04516043 | 0.3503547 | 0.04516043 | 0.3908455 | 0.3908455 | 5600.398 | 5124.335 | 5600.398 | 148901.5 | 11153.53 | 11013.265 | -0.007512306 | -181.78465 | 0.0058849525 | 21691.45 | 9964.6945 | -0.0052472165 | -275.1857 | 0.00988347384 | 21308.73 | -0.0049378855 | -220.96415 | 0.0102583108 | 6144.111 | -0.0005126872 | -200.94605 | 5764.692 | -0.0003852427 | 5957.572
311 | 3 | 112 | 1 | 60 | 70 | 0.4611328125 | 0 | 90 | 0 | 4858.398 | 0.46328125 | 78804.1 | 0.266015625 | 70 | 480 | 480 | 311 | 38473.33 | 17559.33 | 17407.67 | 0.3663333 | 0.1672033 | 0.3716667 | 0.16817 | 0.6142 | 0.6089 | 4534.333 | 5798.667 | 4285 | 1.004347 | 0.4265795 | 311 | 1660.104 | 31122.88 | 0.8353474 | 0.5590523 | 38957.19 | 13990.65 | 13990.65 | 0.3723156 | 0.1337093 | 0.3723156 | 0.1337093 | 0.4005068 | 0.4005068 | 4009.941 | 3884.105 | 4009.941 | 56460.54 | 24395.385 | 24350.76 | 0.00700740024 | 40.77262 | -0.00457784406 | 38590.2 | 27600.115 | 0.0077644268 | 3.2700355 | -0.00550434762 | 38318.25 | 0.0105718881 | 244.67715 | -0.00769053398 | 4536.628 | 4.61080055e-05 | 99.175935 | 5801.897 | 0.000122553855 | 4287.168
312 | 3 | 113 | 1 | 60 | 70 | 0.5173828125 | 0 | 90 | 0 | 4452.148 | 0.26828125 | 571810.4 | 0.203515625 | 70 | 480 | 480 | 312 | 295250 | 15307 | 14365 | 0.22449 | 0.01163833 | 0.22661 | 0.01102533 | 0.3273967 | 0.3072467 | 6936.667 | 6157.333 | 6428.667 | 1.032267 | 0.8926767 | 312 | 1755.19 | 237558.3 | 0.977 | 0.660863 | 297993.5 | 18104.78 | 18104.78 | 0.2347726 | 0.01426375 | 0.2347726 | 0.01426375 | 0.4952258 | 0.4952258 | 5405.833 | 4547.907 | 5405.833 | 297477.2 | 5043.035 | 4833.091 | -0.00280888635 | 66.697585 | 0.0007583669 | 17104.53 | 5309.7665 | -0.004300268 | -20.195685 | 0.008363255 | 16069.75 | -0.001873606 | 348.91655 | 0.0063594615 | 6940.071 | 0.004170973 | 147.97765 | 6166.105 | -0.0004077318 | 6431.822
313 | 3 | 114 | 1 | 60 | 70 | 0.3673828125 | 0 | 90 | 0 | 7702.148 | 0.38828125 | 213260.4 | 0.303515625 | 70 | 480 | 480 | 313 | 81213.33 | 19376 | 20150.33 | 0.3532 | 0.08426667 | 0.3488333 | 0.08655333 | 0.4643 | 0.4828333 | 6247 | 6046.667 | 6571.333 | 0.980598 | 0.687479 | 313 | 2773.987 | 81801.99 | 0.8989505 | 0.6051744 | 83220.7 | 19096.27 | 19096.27 | 0.3571398 | 0.08195123 | 0.3571398 | 0.08195123 | 0.4068193 | 0.4068193 | 5674.062 | 5264.629 | 5674.062 | 91652.62 | 14701.805 | 15041.845 | -0.00438796675 | 138.92975 | 0.00339246827 | 27333.22 | 14470.14 | -0.0021674354 | -0.26532355 | 0.00439327941 | 28474.04 | -0.01038266 | 466.2533 | 0.00689437655 | 6248.545 | -0.00030658145 | 100.7585 | 6057.125 | -3.4806395e-05 | 6572.958
314 | 3 | 115 | 1 | 60 | 70 | 0.4423828125 | 0 | 90 | 0 | 9327.148 | 0.32828125 | 392535.4 | 0.253515625 | 70 | 480 | 480 | 314 | 163783.3 | 23353.67 | 23309.67 | 0.2901567 | 0.04137333 | 0.2903333 | 0.04132 | 0.3970667 | 0.3963333 | 8968.333 | 8651.667 | 9037.667 | 1.000943 | 0.8091064 | 314 | 3510.984 | 156573.8 | 0.93195 | 0.6361661 | 178851.9 | 28955.76 | 28955.76 | 0.2952062 | 0.0477933 | 0.2952062 | 0.0477933 | 0.4432071 | 0.4432071 | 8658.343 | 7674.815 | 8658.343 | 185474.6 | 12667.18 | 12377.935 | 0.00171576675 | 264.26285 | -0.00225262955 | 31534.14 | 12635.68 | -0.0017227901 | 376.67315 | -0.0028540915 | 30381.62 | -0.00223544372 | 676.05215 | -0.003504621 | 10049.97 | -0.00044956795 | 450.8445 | 9595.732 | -0.000283465365 | 9693.558
315 | 3 | 116 | 1 | 60 | 70 | 0.5923828125 | 0 | 90 | 0 | 6077.148 | 0.44828125 | 751085.4 | 0.353515625 | 70 | 480 | 480 | 315 | 441433.3 | 50720 | 52450 | 0.3872 | 0.04448667 | 0.3846667 | 0.04570333 | 0.5040333 | 0.5212333 | 9962.667 | 16430.67 | 10639 | 0.9833698 | 0.684636 | 315 | 2098.055 | 277457.2 | 0.9761131 | 0.550297 | 447407.2 | 31072.01 | 31072.01 | 0.3921437 | 0.02723401 | 0.3921437 | 0.02723401 | 0.5372187 | 0.5372187 | 7976.427 | 7489.261 | 7976.427 | 475378.7 | 43537.79 | 44423.83 | 0.0204671225 | -152.87435 | 0.00152058575 | 72780.74 | 39925.56 | 0.0163370095 | -9.7577295 | -0.003764967 | 75301.42 | 0.04106471 | -425.2349 | -0.000497255 | 9962.669 | -0.003402909 | 5.3891535 | 16433.97 | -0.0013699834 | 10639
316 | 3 | 117 | 1 | 60 | 70 | 0.4048828125 | 0 | 90 | 0 | 5264.648 | 0.35828125 | 123622.9 | 0.228515625 | 70 | 480 | 480 | 316 | 51843.33 | 13207 | 12848 | 0.29402 | 0.07490333 | 0.2979833 | 0.07385 | 0.4328667 | 0.4211 | 4758.333 | 4485 | 4554 | 1.013875 | 0.7548928 | 316 | 1937.982 | 50313.91 | 0.8822684 | 0.625427 | 53185.85 | 14041.83 | 14041.83 | 0.3057414 | 0.08072014 | 0.3057414 | 0.08072014 | 0.4039628 | 0.4039628 | 4262.064 | 3883.41 | 4262.064 | 56158.08 | 7339.526 | 7237.677 | 0.0023426737 | 5.330151 | -0.000149096585 | 17114.16 | 7743.87 | 0.00303749685 | 133.41015 | -0.0004444703 | 16647.46 | 0.00526882165 | -108.97785 | 0.00019813855 | 4758.427 | -0.00041814515 | 20.63501 | 4488.222 | 0.000113406575 | 4554.089
317 | 3 | 118 | 1 | 60 | 70 | 0.5548828125 | 0 | 90 | 0 | 8514.648 | 0.47828125 | 482172.9 | 0.328515625 | 70 | 480 | 480 | 317 | 268580 | 75670 | 77443.33 | 0.3937333 | 0.11093 | 0.3873 | 0.1116733 | 0.6245 | 0.6391333 | 11500.67 | 23772.67 | 11813.33 | 0.9884845 | 0.4590149 | 317 | 2879.915 | 181470.5 | 0.9488305 | 0.5284192 | 271339.4 | 36916.62 | 36916.62 | 0.3951789 | 0.05376538 | 0.3951789 | 0.05376538 | 0.4897384 | 0.4897384 | 9575.013 | 9324.842 | 9575.013 | 351577.3 | 105714.9 | 106827.75 | -0.0111470675 | 19.02254 | -0.002982483 | 157728.7 | 112606.9 | -0.026697681 | 371.0687 | -0.0025974466 | 161351.3 | -0.0187355155 | -309.11485 | -0.00265773132 | 11500.71 | -0.000530689 | -22.2863 | 23777.61 | 0.00022781545 | 11813.38
318 | 3 | 119 | 1 | 60 | 70 | 0.4798828125 | 0 | 90 | 0 | 6889.648 | 0.29828125 | 661447.9 | 0.278515625 | 70 | 480 | 480 | 318 | 318890 | 21465.33 | 20994.67 | 0.2861767 | 0.019263 | 0.28645 | 0.01885867 | 0.3452333 | 0.3376667 | 8946.667 | 8317.333 | 8572.667 | 1.011147 | 0.8687851 | 318 | 2653.373 | 258678 | 0.9693896 | 0.6473863 | 321000.9 | 24868.22 | 24868.22 | 0.2887961 | 0.02237328 | 0.2887961 | 0.02237328 | 0.480268 | 0.480268 | 7361.963 | 6342.199 | 7361.963 | 324278.2 | 9483.5665 | 9337.4565 | 0.00634953945 | 344.0186 | 0.0128354215 | 24611.75 | 8521.565 | 0.0076031294 | 562.3889 | 0.0135482765 | 24086.76 | 0.0113589548 | 673.8062 | 0.0338424196 | 8986.167 | -0.0001244463 | 583.1956 | 8341.044 | -0.00182327143 | 8610.516
319 | 3 | 120 | 1 | 60 | 70 | 0.3298828125 | 0 | 90 | 0 | 3639.648 | 0.41828125 | 302897.9 | 0.378515625 | 70 | 480 | 480 | 319 | 99906.67 | 9401.667 | 9139.667 | 0.4022333 | 0.03785 | 0.4041333 | 0.03697333 | 0.6083333 | 0.5913667 | 2767.3 | 2775.933 | 2654.733 | 1.014232 | 0.5919936 | 319 | 1283.119 | 109863.8 | 0.9647977 | 0.5752583 | 102359.8 | 8737.232 | 8737.232 | 0.4051633 | 0.03458395 | 0.4051633 | 0.03458395 | 0.4265028 | 0.4265028 | 2503.381 | 2357.584 | 2503.381 | 108051.6 | 10183.68 | 10018.21 | -0.0085953465 | -35.38844 | 0.0027119635 | 15644.14 | 9628.3445 | -0.0093376825 | -11.12302 | -0.00039011665 | 15206.23 | -0.009563744 | -82.54182 | 0.00414191705 | 2769.141 | 0.00035791975 | -69.9367 | 2776.559 | -0.00020870928 | 2656.5
320 | 3 | 121 | 1 | 60 | 70 | 0.5666015625 | 0 | 90 | 0 | 3690.43 | 0.27390625 | 667050.2 | 0.305078125 | 70 | 480 | 480 | 320 | 375433.3 | 14974 | 15922.33 | 0.2956 | 0.01178967 | 0.2964 | 0.01257 | 0.27434 | 0.2917133 | 6477.667 | 5998.333 | 6800.667 | 0.969763 | 0.9107218 | 320 | 1448.47 | 255559.5 | 0.9835843 | 0.6576433 | 379551.1 | 17627.72 | 17627.72 | 0.2915683 | 0.01354148 | 0.2915683 | 0.01354148 | 0.529729 | 0.529729 | 5138.702 | 4279.699 | 5138.702 | 379247.4 | 6281.6 | 6603.433 | 0.0001254065 | -80.56024 | 0.011223229 | 16380.68 | 4856.7785 | -0.0077579725 | 13.975875 | 0.009894317 | 17435.14 | -0.02011823 | -277.90865 | 0.017302446 | 6483.989 | 0.010387137 | -207.45925 | 6003.319 | -0.0005662865 | 6807.304
321 | 3 | 122 | 1 | 60 | 70 | 0.4166015625 | 0 | 90 | 0 | 6940.43 | 0.39390625 | 308500.2 | 0.205078125 | 70 | 480 | 480 | 321 | 129250 | 20591.67 | 19991.67 | 0.3003867 | 0.04785667 | 0.3070667 | 0.04749667 | 0.5045 | 0.4898 | 6486 | 6639.667 | 6238.333 | 1.014895 | 0.7095403 | 321 | 2489.561 | 128000.1 | 0.935414 | 0.5955451 | 132570.7 | 20235.34 | 20235.34 | 0.3152402 | 0.04811766 | 0.3152402 | 0.04811766 | 0.4455895 | 0.4455895 | 5818.741 | 5349.927 | 5818.741 | 137147.7 | 13082.155 | 12922.215 | -0.00054422341 | 14.88669 | -0.00102351035 | 28600.47 | 14624.495 | -0.001694638 | -131.2999 | -0.00113624095 | 27776.99 | 7.85002e-05 | 207.91065 | -0.0029324453 | 6486.411 | 0.000943963 | 50.62582 | 6643.997 | -0.00085062405 | 6238.728
322 | 3 | 123 | 1 | 60 | 70 | 0.3416015625 | 0 | 90 | 0 | 8565.43 | 0.33390625 | 129225.2 | 0.355078125 | 70 | 480 | 480 | 322 | 48833.33 | 17657.67 | 16567.33 | 0.3436667 | 0.1242733 | 0.3420667 | 0.1160467 | 0.3983333 | 0.3737333 | 6664.667 | 5816 | 6032.333 | 1.032382 | 0.7369507 | 322 | 3210.657 | 47681.82 | 0.8244262 | 0.6499498 | 49782.99 | 18639.18 | 18639.18 | 0.3411386 | 0.1277252 | 0.3411386 | 0.1277252 | 0.3504634 | 0.3504634 | 5943.037 | 5479.124 | 5943.037 | 56400.21 | 11299.985 | 10767.97 | -0.00070578795 | -76.607545 | -0.00020831125 | 23014.36 | 9911.7325 | 0.000233649375 | -171.9148 | -0.00180970134 | 21521.08 | -0.000156539075 | -43.0349 | 0.00198030015 | 6667.169 | -0.000413807635 | -122.87945 | 5817.34 | -0.00016201875 | 6034.598
323 | 3 | 124 | 1 | 60 | 70 | 0.4916015625 | 0 | 90 | 0 | 5315.43 | 0.45390625 | 487775.2 | 0.255078125 | 70 | 480 | 480 | 323 | 241183.3 | 29125.33 | 28902.67 | 0.3452 | 0.04168667 | 0.3473333 | 0.04162333 | 0.6181667 | 0.6134333 | 6247 | 9207.333 | 6129 | 1.003845 | 0.5741845 | 323 | 1827.982 | 194320.7 | 0.9680054 | 0.5465097 | 242493.4 | 19793.61 | 19793.61 | 0.356162 | 0.02907186 | 0.356162 | 0.02907186 | 0.4937701 | 0.4937701 | 5235.847 | 4979.425 | 5235.847 | 260768.7 | 28328.735 | 28240.795 | 0.020503101 | 244.16985 | -0.0138026585 | 50009.23 | 31871.33 | 0.017544328 | 405.768 | -0.0203646555 | 49650.63 | 0.028632191 | 592.45635 | -0.0246784332 | 6252.185 | -0.0027836549 | 178.3452 | 9214.468 | -0.00039554495 | 6134.087
324 | 3 | 125 | 1 | 60 | 70 | 0.3041015625 | 0 | 90 | 0 | 6127.93 | 0.36390625 | 398137.7 | 0.330078125 | 70 | 480 | 480 | 324 | 122970 | 13458 | 13049.67 | 0.3506667 | 0.03838 | 0.352 | 0.03735333 | 0.4706 | 0.4563 | 4529.667 | 4131 | 4263 | 1.015525 | 0.7463293 | 324 | 2246.463 | 149667 | 0.9552045 | 0.6128754 | 125338.7 | 13654.29 | 13654.29 | 0.3536191 | 0.03852295 | 0.3536191 | 0.03852295 | 0.3965428 | 0.3965428 | 4127.454 | 3807.483 | 4127.454 | 129388 | 9225.439 | 9042.703 | 0.007743853 | -105.3131 | 0.00559771665 | 17806.84 | 8469.827 | 0.0056494511 | -219.7973 | 0.00726593045 | 17252.21 | 0.009565841 | -99.881175 | 0.00802416286 | 4532.66 | -0.00096381525 | -113.00695 | 4133.715 | 0.0006357869 | 4265.817
325 | 3 | 126 | 1 | 60 | 70 | 0.4541015625 | 0 | 90 | 0 | 9377.93 | 0.48390625 | 756687.7 | 0.230078125 | 70 | 480 | 480 | 325 | 348500 | 66583.33 | 66046.67 | 0.3594 | 0.06867 | 0.3659333 | 0.06935333 | 0.7487333 | 0.7427 | 10036.67 | 20843 | 9263 | 1.004055 | 0.356531 | 325 | 3159.879 | 307577.1 | 0.9637191 | 0.5205684 | 348732.5 | 31271 | 31271 | 0.3686425 | 0.03305635 | 0.3686425 | 0.03305635 | 0.4679482 | 0.4679482 | 8224.326 | 8076.621 | 8224.326 | 433920.5 | 117877.05 | 117666.8 | -0.0012775794 | 309.1851 | -0.01393496 | 182013.6 | 143353.5 | -0.0021865177 | -33.300385 | -0.0216139369 | 180827.2 | -0.00285615685 | 1777.897 | -0.0276506325 | 10043.83 | -0.0011219446 | 257.6161 | 20891.24 | 0.0020974383 | 9269.608
326 | 3 | 127 | 1 | 60 | 70 | 0.5291015625 | 0 | 90 | 0 | 7752.93 | 0.30390625 | 577412.7 | 0.380078125 | 70 | 480 | 480 | 326 | 306573.3 | 27552.67 | 26874.67 | 0.3543333 | 0.031845 | 0.3532667 | 0.030968 | 0.3528 | 0.3441333 | 11496.67 | 10797.67 | 11027 | 1.012536 | 0.8486232 | 326 | 2972.963 | 209195.7 | 0.9607724 | 0.645957 | 309160.8 | 31801.39 | 31801.39 | 0.3442089 | 0.03540656 | 0.3442089 | 0.03540656 | 0.500324 | 0.500324 | 9268.347 | 7947.771 | 9268.347 | 317421.2 | 15478.105 | 15178.08 | 0.008591689 | 490.65315 | -0.0161071502 | 32144.49 | 11567.28 | 0.003092022 | 590.17595 | -0.017259501 | 31356.31 | 0.029543586 | 698.48325 | -0.0311533408 | 11520.67 | 0.00155944855 | 514.97075 | 10817.2 | 0.0009004477 | 11050.02
327 | 3 | 128 | 1 | 60 | 70 | 0.3791015625 | 0 | 90 | 0 | 4502.93 | 0.42390625 | 218862.7 | 0.280078125 | 70 | 480 | 480 | 327 | 83770 | 12785 | 12887.33 | 0.3642 | 0.05558667 | 0.3623 | 0.05573667 | 0.5860667 | 0.5907667 | 3597 | 4039.667 | 3690.667 | 0.9960219 | 0.5895383 | 327 | 1581.189 | 85488.02 | 0.9407167 | 0.5740693 | 85767.05 | 11990.97 | 11990.97 | 0.3693808 | 0.0516426 | 0.3693808 | 0.0516426 | 0.4368056 | 0.4368056 | 3401.543 | 3199.962 | 3401.543 | 92897.64 | 12542.105 | 12586.04 | 0.00210273957 | 49.755 | -0.0046318236 | 21255.95 | 13252.16 | 0.00276015151 | 173.4267 | -0.0042976868 | 21417.49 | 0.0045828892 | 9.519076 | -0.0072311045 | 3597.443 | 0.00018299996 | 40.43636 | 4041.824 | -0.0002682363 | 3691.121
328 | 3 | 129 | 1 | 60 | 70 | 0.4353515625 | 0 | 90 | 0 | 4909.18 | 0.31890625 | 442956.4 | 0.242578125 | 70 | 480 | 480 | 328 | 193020 | 13884.67 | 13675 | 0.2767333 | 0.01990667 | 0.27761 | 0.01966833 | 0.3733 | 0.3676667 | 5371.667 | 5001.667 | 5303 | 1.007637 | 0.8477174 | 328 | 1861.08 | 178240.9 | 0.9674727 | 0.6367759 | 195613.7 | 15626.19 | 15626.19 | 0.2856767 | 0.02282067 | 0.2856767 | 0.02282067 | 0.4614642 | 0.4614642 | 4627.523 | 4063.123 | 4627.523 | 196443.4 | 6204.7835 | 6146.6455 | 0.0035885447 | -52.26514 | -0.00533567365 | 16289.77 | 6112.489 | 0.0047420485 | -39.641095 | -0.00405780565 | 16048.94 | 0.00730792225 | -176.8427 | -0.009357619 | 5373.543 | 0.00033091995 | -99.765885 | 5003.671 | -0.0004402981 | 5304.852
329 | 3 | 130 | 1 | 60 | 70 | 0.5853515625 | 0 | 90 | 0 | 8159.18 | 0.43890625 | 84406.45 | 0.342578125 | 70 | 480 | 480 | 329 | 51836.67 | 30376.67 | 30367 | 0.3797667 | 0.22255 | 0.3798333 | 0.22251 | 0.4848667 | 0.4847 | 8987.667 | 10665 | 8982.333 | 1.000159 | 0.5140061 | 329 | 2835.202 | 31434.46 | 0.756986 | 0.5946284 | 52790.64 | 27635.08 | 27635.08 | 0.3825204 | 0.2002435 | 0.3825204 | 0.2002435 | 0.3768554 | 0.3768554 | 8250.563 | 7879.029 | 8250.563 | 77147.7 | 33322.88 | 33320.35 | -0.0014796089 | -54.64154 | 0.00215267949 | 54106.29 | 33632.785 | 0.0001105297 | 185.65735 | 0.00319830422 | 54097.97 | 0.000944830965 | -359.99045 | 0.00221450365 | 8988.448 | -2.85385e-05 | -83.79091 | 10672.45 | 0.00022441456 | 8983.114
330 | 3 | 131 | 1 | 60 | 70 | 0.5103515625 | 0 | 90 | 0 | 9784.18 | 0.25890625 | 263681.4 | 0.292578125 | 70 | 480 | 480 | 330 | 136993.3 | 28871.67 | 28201 | 0.28074 | 0.05916667 | 0.2802767 | 0.05769667 | 0.29896 | 0.29202 | 12619.33 | 11294.33 | 12278.33 | 1.011821 | 0.8702311 | 330 | 3885.984 | 101998.3 | 0.8963723 | 0.6755129 | 139361 | 34534.21 | 34534.21 | 0.2760907 | 0.06841636 | 0.2760907 | 0.06841636 | 0.4250354 | 0.4250354 | 10858.55 | 9333.213 | 10858.55 | 143691.7 | 12051.5 | 11825.6 | -0.00602257915 | 386.63955 | -0.0036597786 | 32677.11 | 10263.935 | -0.00365459385 | 643.60295 | -0.0033679945 | 31908.05 | -0.017648291 | 672.75705 | -0.009211718 | 12642.45 | -5.90786e-05 | 533.29135 | 11314.73 | -0.00091521015 | 12300.83
331 | 3 | 132 | 1 | 60 | 70 | 0.3603515625 | 0 | 90 | 0 | 6534.18 | 0.37890625 | 622231.4 | 0.392578125 | 70 | 480 | 480 | 331 | 226620 | 17537.67 | 18487.33 | 0.3847333 | 0.02977333 | 0.3855333 | 0.03145033 | 0.4592667 | 0.4841667 | 5679 | 5427.667 | 6045.667 | 0.9739773 | 0.7429433 | 331 | 2369.334 | 223409.9 | 0.9691444 | 0.6017531 | 228401.7 | 17053.84 | 17053.84 | 0.3838329 | 0.02865927 | 0.3838329 | 0.02865927 | 0.4385926 | 0.4385926 | 4952.335 | 4542.395 | 4952.335 | 237211.5 | 13488.64 | 14011.55 | 0.001282614 | 216.2878 | 0.0160557675 | 23319.49 | 11716.16 | 0.0054102025 | 18.64727 | 0.0206009585 | 24650.88 | -0.0121963855 | 532.11735 | 0.0291061504 | 5681.221 | 0.000214254 | 115.89925 | 5442.245 | 0.0003227917 | 6048.031
332 | 3 | 133 | 1 | 60 | 70 | 0.4728515625 | 0 | 90 | 0 | 5721.68 | 0.28890625 | 174043.9 | 0.217578125 | 70 | 480 | 480 | 332 | 84000 | 15771.67 | 15636.33 | 0.2466833 | 0.04631667 | 0.24711 | 0.046 | 0.32818 | 0.3253667 | 6488.333 | 6017.667 | 6563.667 | 1.004318 | 0.8629807 | 332 | 2219.587 | 71471.37 | 0.9074598 | 0.6593472 | 85313.13 | 18622.94 | 18622.94 | 0.2551786 | 0.05570276 | 0.2551786 | 0.05570276 | 0.4261805 | 0.4261805 | 5769.81 | 5026.813 | 5769.81 | 86943.66 | 5978.8335 | 5943.857 | -0.00386077795 | -28.889715 | 0.0058387525 | 18076.6 | 6150.229 | -0.001651504 | -226.73185 | 0.00503886222 | 17913.37 | -0.0095307265 | 92.03572 | 0.0153375203 | 6488.756 | 0.001491152 | -52.690425 | 6022.32 | -0.0001576028 | 6564.095
333 | 3 | 134 | 1 | 60 | 70 | 0.3228515625 | 0 | 90 | 0 | 8971.68 | 0.40890625 | 532593.9 | 0.317578125 | 70 | 480 | 480 | 333 | 177443.3 | 22220.67 | 21606 | 0.3719 | 0.04657 | 0.3760333 | 0.04579 | 0.579 | 0.5629667 | 6805 | 6705.333 | 6534.667 | 1.014125 | 0.6197871 | 333 | 3183.916 | 202111 | 0.9511113 | 0.583718 | 178023.9 | 20898.88 | 20898.88 | 0.3794208 | 0.04454159 | 0.3794208 | 0.04454159 | 0.4148433 | 0.4148433 | 6082.933 | 5711.055 | 6082.933 | 192977.6 | 20923.57 | 20617.275 | -0.0120939685 | -68.85954 | 0.00921581865 | 35235.02 | 20795.315 | -0.0136331134 | -33.421485 | 0.0091026225 | 34261.8 | -0.007149748 | -185.45705 | 0.0174337276 | 6809.244 | 0.00251646705 | -166.57925 | 6706.615 | -1.205275e-05 | 6538.742
334 | 3 | 135 | 1 | 60 | 70 | 0.3978515625 | 0 | 90 | 0 | 7346.68 | 0.34890625 | 711868.9 | 0.267578125 | 70 | 480 | 480 | 334 | 284363.3 | 20044.33 | 19311.67 | 0.3073 | 0.021661 | 0.3101067 | 0.02106 | 0.4349667 | 0.4190667 | 7275.333 | 6726 | 6889 | 1.018793 | 0.7989027 | 334 | 2723.199 | 280798.8 | 0.9696653 | 0.6197545 | 287642 | 21189.78 | 21189.78 | 0.3165497 | 0.02331933 | 0.3165497 | 0.02331933 | 0.4512682 | 0.4512682 | 6208.381 | 5568.824 | 6208.381 | 291061.2 | 10971.04 | 10726.865 | 0.0086027295 | 11.650905 | -0.00210703135 | 24933.49 | 10670.645 | 0.013932369 | 224.90705 | -0.0012260415 | 24016.71 | 0.014058534 | -181.1556 | 0.00352144387 | 7275.572 | -0.005404014 | 40.580025 | 6731.985 | 0.0016475895 | 6889.226
335 | 3 | 136 | 1 | 60 | 70 | 0.5478515625 | 0 | 90 | 0 | 4096.68 | 0.46890625 | 353318.9 | 0.367578125 | 70 | 480 | 480 | 335 | 191550 | 31284 | 31030 | 0.4087 | 0.06675 | 0.4099333 | 0.06640667 | 0.6431667 | 0.6379333 | 5683 | 10218.33 | 5596 | 1.004084 | 0.5002879 | 335 | 1394.466 | 129176.9 | 0.9660038 | 0.5343548 | 195418.6 | 17912.71 | 17912.71 | 0.4133935 | 0.03789299 | 0.4133935 | 0.03789299 | 0.5068783 | 0.5068783 | 4618.104 | 4447.585 | 4618.104 | 225785.6 | 41917.1 | 41723.855 | -0.00628222385 | 73.915065 | -0.00342624003 | 60927.77 | 41510.6 | -0.0035345093 | 1005.061 | 0.0006838635 | 60394.52 | -0.0051402248 | -801.2342 | -6.7426915e-05 | 5683.284 | -0.0014743234 | -39.89908 | 10303.68 | -0.00032670875 | 5596.28
336 | 3 | 137 | 1 | 60 | 70 | 0.5009765625 | 0 | 90 | 0 | 4299.805 | 0.34140625 | 106815.8 | 0.386328125 | 70 | 480 | 480 | 336 | 54386.67 | 13111.67 | 13035 | 0.3681333 | 0.08875333 | 0.3679333 | 0.08818 | 0.3860667 | 0.3838 | 4848.667 | 4776.333 | 4789 | 1.002937 | 0.761644 | 336 | 1602.723 | 38524.73 | 0.8882349 | 0.6361955 | 55657.93 | 14641.94 | 14641.94 | 0.3639111 | 0.09573418 | 0.3639111 | 0.09573418 | 0.4440872 | 0.4440872 | 4343.834 | 3877.276 | 4343.834 | 60829.62 | 8772.208 | 8733.8125 | -0.001505726 | 124.95055 | -0.0007378124 | 16660.74 | 7171.397 | 0.00036345295 | 143.85445 | -0.00298777285 | 16561.77 | 0.0016233795 | 178.41805 | -0.00191537925 | 4850.798 | 0.0005681205 | 101.04085 | 4778.583 | -9.7841475e-05 | 4791.105
337 | 3 | 138 | 1 | 60 | 70 | 0.3509765625 | 0 | 90 | 0 | 7549.805 | 0.46140625 | 465365.8 | 0.286328125 | 70 | 480 | 480 | 337 | 166000 | 25168 | 25614 | 0.3994333 | 0.06056 | 0.3911333 | 0.06035333 | 0.6986667 | 0.7110333 | 5561 | 6812 | 5936.667 | 0.9912556 | 0.4217443 | 337 | 2583.062 | 180889.2 | 0.9528594 | 0.5424565 | 168232.5 | 18930.56 | 18930.56 | 0.3999579 | 0.04500574 | 0.3999579 | 0.04500574 | 0.4305734 | 0.4305734 | 5257.393 | 5085.725 | 5257.393 | 198073.3 | 40436.295 | 40708.555 | 0.007677254 | 118.1309 | 0.013689849 | 58271.5 | 43877.3 | 0.0124992185 | 168.5769 | 0.0060476785 | 59274.89 | 0.0050043925 | 266.8509 | 0.0136811075 | 5563.377 | 0.00069636875 | 118.81365 | 6813.251 | 0.00022840405 | 5939.204
338 | 3 | 139 | 1 | 60 | 70 | 0.4259765625 | 0 | 90 | 0 | 9174.805 | 0.28140625 | 644640.8 | 0.336328125 | 70 | 480 | 480 | 338 | 274363.3 | 22853.33 | 22870.33 | 0.31123 | 0.02592433 | 0.31126 | 0.025946 | 0.3377667 | 0.3380333 | 9676.667 | 8657.333 | 9602.667 | 0.9996283 | 0.8642239 | 338 | 3579.975 | 241198.6 | 0.9584844 | 0.657262 | 279868.4 | 28167.27 | 28167.27 | 0.3048017 | 0.03067667 | 0.3048017 | 0.03067667 | 0.4393646 | 0.4393646 | 8628.296 | 7496.362 | 8628.296 | 281230 | 11017.795 | 11041.85 | 0.00283988149 | 287.464 | -0.0011213329 | 26233.29 | 9165.2135 | -1.102075e-05 | 163.65025 | -0.000422409 | 26304.71 | 0.0022660285 | 689.49815 | 0.001476418 | 9696.033 | -0.00154624883 | 431.6686 | 8675.663 | -0.0005570525 | 9621.885
339 | 3 | 140 | 1 | 60 | 70 | 0.5759765625 | 0 | 90 | 0 | 5924.805 | 0.40140625 | 286090.8 | 0.236328125 | 70 | 480 | 480 | 339 | 163043.3 | 29297.33 | 30565.33 | 0.2967467 | 0.05332333 | 0.2915467 | 0.05465667 | 0.4262 | 0.4446333 | 8796 | 10279 | 9197.667 | 0.9790378 | 0.764914 | 339 | 2113.878 | 115701.8 | 0.9403424 | 0.5899849 | 167293.9 | 26926.57 | 26926.57 | 0.3063251 | 0.04930418 | 0.3063251 | 0.04930418 | 0.5048718 | 0.5048718 | 7393.277 | 6699.007 | 7393.277 | 172759.8 | 16330.255 | 16705.835 | -0.004447458 | -51.768465 | 0.0029281321 | 37694 | 17644.95 | -0.005344582 | 171.1379 | 0.0041951376 | 39342.32 | -0.009395512 | -398.33785 | 0.00386252575 | 8801.712 | 0.0010885884 | -229.2815 | 10287.14 | 6.21255e-06 | 9203.639
340 | 3 | 141 | 1 | 60 | 70 | 0.3884765625 | 0 | 90 | 0 | 6737.305 | 0.25140625 | 555003.3 | 0.361328125 | 70 | 480 | 480 | 340 | 215763.3 | 15245.67 | 15061 | 0.30828 | 0.021783 | 0.3073133 | 0.02145167 | 0.30177 | 0.2981167 | 6593.667 | 5786.667 | 6465 | 1.006112 | 0.8927384 | 340 | 2691.893 | 203846.3 | 0.9644456 | 0.6704506 | 219725.8 | 18847.1 | 18847.1 | 0.2941083 | 0.0252273 | 0.2941083 | 0.0252273 | 0.4100114 | 0.4100114 | 5968.589 | 5177.711 | 5968.589 | 219950.2 | 6837.065 | 6762.4415 | -0.00886853175 | -184.69595 | -0.00160113155 | 16975.34 | 5215.1955 | -0.001787602 | -246.64045 | 0.0005710247 | 16769.25 | -0.0139334463 | -263.36705 | -0.0121347355 | 6610.438 | -0.0005431895 | -329.6978 | 5792.574 | 0.00033682 | 6481.444
341 | 3 | 142 | 1 | 60 | 70 | 0.5384765625 | 0 | 90 | 0 | 9987.305 | 0.37140625 | 196453.3 | 0.261328125 | 70 | 480 | 480 | 341 | 107856.7 | 33703.33 | 33249.67 | 0.3034833 | 0.09483667 | 0.3048433 | 0.09397667 | 0.4227333 | 0.4170333 | 12164.33 | 12566.67 | 11793.33 | 1.006799 | 0.7421635 | 341 | 3641.264 | 77875.58 | 0.8615617 | 0.6208829 | 110394.9 | 35917.27 | 35917.27 | 0.3121318 | 0.1015529 | 0.3121318 | 0.1015529 | 0.4317522 | 0.4317522 | 10648.58 | 9637.022 | 10648.58 | 119712.5 | 19564.695 | 19417.585 | 0.00665179701 | 262.3929 | -0.0107842286 | 44126.89 | 20255.08 | 0.00715861007 | 442.8074 | -0.0106567831 | 43540.49 | 0.0150156625 | 603.1238 | -0.0240504792 | 12177.57 | 0.00100107138 | 395.31515 | 12575.81 | -0.00055752135 | 11806.17
342 | 3 | 143 | 1 | 60 | 70 | 0.4634765625 | 0 | 90 | 0 | 8362.305 | 0.31140625 | 375728.3 | 0.311328125 | 70 | 480 | 480 | 342 | 174693.3 | 23667.33 | 22774.67 | 0.31136 | 0.04218333 | 0.3113633 | 0.04059333 | 0.3745333 | 0.3604 | 9667.333 | 9036 | 8993.667 | 1.019409 | 0.8297775 | 342 | 3188.297 | 143262.5 | 0.9360766 | 0.6450211 | 178627.8 | 27586.78 | 27586.78 | 0.31137 | 0.04808712 | 0.31137 | 0.04808712 | 0.452267 | 0.452267 | 8265.902 | 7242.397 | 8265.902 | 182116 | 12083.185 | 11756.035 | -0.0086138368 | 175.74275 | -0.000961456 | 28162.78 | 10644.565 | -0.00962575 | 83.82339 | -0.001865746 | 27111.77 | -0.016272553 | 480.66845 | -0.00511130875 | 9673.67 | -0.00077123485 | 238.8053 | 9044.981 | 0.00043522775 | 8999.562
343 | 3 | 144 | 1 | 60 | 70 | 0.3134765625 | 0 | 90 | 0 | 5112.305 | 0.43140625 | 734278.3 | 0.211328125 | 70 | 480 | 480 | 343 | 231133.3 | 13344.33 | 13163 | 0.3501 | 0.02021233 | 0.3560333 | 0.020277 | 0.6578333 | 0.6489 | 3728 | 3979.667 | 3604.333 | 1.006864 | 0.549497 | 343 | 1785.763 | 303088.1 | 0.9793998 | 0.5629093 | 233688.8 | 11907.18 | 11907.18 | 0.3624169 | 0.01846629 | 0.3624169 | 0.01846629 | 0.4247769 | 0.4247769 | 3388.894 | 3218.934 | 3388.894 | 241077.1 | 14118.21 | 14050.415 | -0.0032739135 | -91.97969 | -0.00100286345 | 24124.43 | 15943.055 | 0.002039256 | -245.25875 | 0.001196322 | 23795.37 | -0.0015926845 | -201.8527 | 0.0039929655 | 3732.766 | 0.00137826671 | -131.15275 | 3982.298 | -0.00011760195 | 3608.941
344 | 3 | 145 | 1 | 60 | 70 | 0.3697265625 | 0 | 90 | 0 | 4706.055 | 0.29640625 | 330909.6 | 0.273828125 | 70 | 480 | 480 | 344 | 125260 | 10535 | 10686.67 | 0.28573 | 0.024031 | 0.2854533 | 0.02435333 | 0.3547667 | 0.3598667 | 4170.333 | 3905.333 | 4282.333 | 0.9928784 | 0.853576 | 344 | 1815.039 | 129887.8 | 0.9585152 | 0.6496465 | 125312.2 | 12455.79 | 12455.79 | 0.2880585 | 0.02863246 | 0.2880585 | 0.02863246 | 0.412932 | 0.412932 | 3852.847 | 3410.929 | 3852.847 | 128012.7 | 4795.5015 | 4843.142 | -0.0004609498 | 38.339565 | -0.000436349745 | 12259.81 | 4528.201 | 0.0003877857 | 115.5824 | -0.000508010855 | 12434.07 | 0.00118056578 | 24.613485 | -0.001790984 | 4170.874 | 0.00010242555 | 48.11244 | 3906.453 | -9.46503e-05 | 4282.888
345 | 3 | 146 | 1 | 60 | 70 | 0.5197265625 | 0 | 90 | 0 | 7956.055 | 0.41640625 | 689459.6 | 0.373828125 | 70 | 480 | 480 | 345 | 330576.7 | 32821.67 | 31294.33 | 0.3919333 | 0.03891333 | 0.3941 | 0.03730667 | 0.5445333 | 0.5192 | 9665 | 10669.67 | 8905 | 1.024112 | 0.6713997 | 345 | 2808.536 | 250926.4 | 0.9661623 | 0.5764145 | 362151.5 | 32029.43 | 32029.43 | 0.3942773 | 0.03487069 | 0.3942773 | 0.03487069 | 0.5116814 | 0.5116814 | 8613.408 | 7914.9 | 8613.408 | 382104.5 | 32220.94 | 31300.765 | 0.008532652 | 318.19205 | 0.0248878625 | 53476.8 | 28982.915 | 0.004678229 | -174.63595 | 0.0245486636 | 51011.66 | 0.0005046015 | 1027.5115 | 0.015031253 | 10884.61 | 0.0042578745 | 223.68885 | 13234.57 | -0.0005201216 | 10115.6
346 | 3 | 147 | 1 | 60 | 70 | 0.5947265625 | 0 | 90 | 0 | 9581.055 | 0.35640625 | 510184.6 | 0.223828125 | 70 | 480 | 480 | 346 | 302180 | 45896.67 | 47766.67 | 0.2657067 | 0.04035667 | 0.26285 | 0.04155 | 0.3476 | 0.3617333 | 15847.33 | 16895.33 | 16821.67 | 0.9802303 | 0.8449427 | 346 | 3531.779 | 208438 | 0.9457007 | 0.618138 | 307303.3 | 46526.54 | 46526.54 | 0.2775585 | 0.0420231 | 0.2775585 | 0.0420231 | 0.5153773 | 0.5153773 | 13084.77 | 11455.48 | 13084.77 | 312665.7 | 19597.67 | 20081.89 | 0.00187228 | -57.57337 | -0.0067457705 | 53726.45 | 20247.9 | 0.005519494 | 82.29327 | -0.007374671 | 55933.29 | 0.009089495 | -344.74885 | -0.0237791585 | 15847.34 | -0.0034010186 | -11.663235 | 16898.38 | 0.00011795735 | 16821.68
347 | 3 | 148 | 1 | 60 | 70 | 0.4447265625 | 0 | 90 | 0 | 6331.055 | 0.47640625 | 151634.6 | 0.323828125 | 70 | 480 | 480 | 347 | 70513.33 | 27302.33 | 26899.33 | 0.4015333 | 0.1554667 | 0.4101667 | 0.15647 | 0.6796 | 0.6695667 | 5843.333 | 8548.667 | 5654.667 | 1.007463 | 0.3329658 | 347 | 2144.076 | 57271.25 | 0.8843972 | 0.5404057 | 70951.39 | 18644.35 | 18644.35 | 0.4085507 | 0.1073575 | 0.4085507 | 0.1073575 | 0.4244562 | 0.4244562 | 5156.516 | 5041.978 | 5156.516 | 115412.4 | 55446.42 | 55191.255 | 0.0050856485 | 168.31735 | 0.00134894965 | 76737.38 | 60062.635 | 0.00333671708 | 135.19805 | 0.0012371359 | 75773.59 | 0.00362933385 | 500.87265 | 0.0022782401 | 5852.873 | 8.94513e-05 | 232.44175 | 8554.449 | 9.0095345e-05 | 5663.898
348 | 3 | 149 | 1 | 60 | 70 | 0.5572265625 | 0 | 90 | 0 | 5518.555 | 0.32640625 | 779097.1 | 0.298828125 | 70 | 480 | 480 | 348 | 429833.3 | 22653.67 | 23553.33 | 0.3081167 | 0.01623833 | 0.3075533 | 0.01685267 | 0.3433 | 0.3569333 | 8699 | 8673.333 | 8955 | 0.9807157 | 0.8637132 | 348 | 2080.266 | 299923.1 | 0.979047 | 0.6314307 | 436577.1 | 25393.08 | 25393.08 | 0.311039 | 0.01809128 | 0.311039 | 0.01809128 | 0.5336678 | 0.5336678 | 7156.122 | 6141.5 | 7156.122 | 436676.9 | 10960.695 | 11271.195 | 0.0045947035 | 13.563345 | -0.0071579315 | 26094.97 | 9496.039 | 0.0042178715 | 152.65825 | -0.008244755 | 27134.74 | 0.013934956 | -107.24925 | -0.019754986 | 8699.055 | -0.0014260065 | -22.12329 | 8675.346 | -0.005732783 | 8955.056
349 | 3 | 150 | 1 | 60 | 70 | 0.4072265625 | 0 | 90 | 0 | 8768.555 | 0.44640625 | 420547.1 | 0.398828125 | 70 | 480 | 480 | 349 | 175620 | 32256 | 31468.33 | 0.4238 | 0.07783667 | 0.4259333 | 0.07632 | 0.6242667 | 0.6090333 | 7881 | 9418.333 | 7581.333 | 1.012438 | 0.5139235 | 349 | 3031.152 | 150321.2 | 0.9399529 | 0.5575115 | 176455.7 | 25082.05 | 25082.05 | 0.4270312 | 0.06069976 | 0.4270312 | 0.06069976 | 0.4497617 | 0.4497617 | 6925.465 | 6602.196 | 6925.465 | 211801.2 | 42878.975 | 42282.235 | -0.008276947 | 54.096715 | 0.0058592425 | 60730.29 | 40245.305 | -0.0108490605 | -244.9402 | 0.00691970355 | 59227.12 | -0.0050305685 | 381.22515 | 0.0048003125 | 7881.495 | 0.00164286275 | 61.246375 | 9428.396 | -0.0010195453 | 7581.809
350 | 3 | 151 | 1 | 60 | 70 | 0.3322265625 | 0 | 90 | 0 | 7143.555 | 0.26640625 | 241272.1 | 0.248828125 | 70 | 480 | 480 | 350 | 74470 | 13924.67 | 12813.67 | 0.25857 | 0.04834667 | 0.25994 | 0.04472667 | 0.3192233 | 0.2937533 | 5821 | 4726.667 | 5177.333 | 1.042451 | 0.8747165 | 350 | 2820.404 | 96599.39 | 0.9161421 | 0.6691619 | 84927.27 | 16520.31 | 16520.31 | 0.2605663 | 0.05068615 | 0.2605663 | 0.05068615 | 0.3581326 | 0.3581326 | 5394.887 | 4812.865 | 5394.887 | 88171.83 | 5792.7245 | 5413.124 | 0.000758834 | -55.99754 | 0.0001536336 | 17170.13 | 5280.9525 | 0.000865204535 | -169.3493 | -0.000295812 | 15640.87 | 0.0036272655 | -56.218425 | 0.0022026853 | 6438.393 | 0.0006509798 | -157.54675 | 5223.672 | 0.0004220127 | 5650.522
351 | 3 | 152 | 1 | 60 | 70 | 0.4822265625 | 0 | 90 | 0 | 3893.555 | 0.38640625 | 599822.1 | 0.348828125 | 70 | 480 | 480 | 351 | 287950 | 14645.67 | 14373 | 0.3647 | 0.01855 | 0.3653333 | 0.018235 | 0.4798333 | 0.4709 | 4817.333 | 5291.667 | 4608.333 | 1.009441 | 0.7542369 | 351 | 1404.19 | 222349.3 | 0.980776 | 0.5951374 | 291266.1 | 14375.5 | 14375.5 | 0.3682851 | 0.01817679 | 0.3682851 | 0.01817679 | 0.5077043 | 0.5077043 | 3957.094 | 3566.398 | 3957.094 | 295531.4 | 10446.205 | 10326.25 | 0.00365919545 | 314.5266 | -0.00089283965 | 19319.08 | 9310.937 | 0.0032351268 | 402.84795 | -0.0160937641 | 18974.47 | 0.0061152637 | 499.64015 | 0.0121478795 | 4840.443 | 0.00013125573 | 327.12115 | 5306.509 | -0.000568747 | 4630.44
352 | 3 | 153 | 1 | 60 | 70 | 0.4025390625 | 0 | 90 | 0 | 3791.992 | 0.33765625 | 274886.1 | 0.214453125 | 70 | 480 | 480 | 352 | 110403.3 | 10044.33 | 9680 | 0.2742733 | 0.02495233 | 0.27837 | 0.024407 | 0.4146 | 0.3995667 | 3753 | 3425.333 | 3558 | 1.018645 | 0.8151509 | 352 | 1417.402 | 113172.8 | 0.9597268 | 0.6272797 | 112918 | 10953.55 | 10953.55 | 0.2880622 | 0.02794333 | 0.2880622 | 0.02794333 | 0.4440163 | 0.4440163 | 3249.562 | 2900.785 | 3249.562 | 113002.2 | 4750.249 | 4655.9055 | 0.000309952 | 4.5717345 | -0.0008338927 | 12241.73 | 5003.223 | 0.0014991425 | 107.82215 | -0.001005945 | 11796 | 0.00463275 | -86.21973 | 0.0009658185 | 3753.117 | -0.0040288635 | 20.384195 | 3428.024 | -0.000408961535 | 3558.111
353 | 3 | 154 | 1 | 60 | 70 | 0.5525390625 | 0 | 90 | 0 | 7041.992 | 0.45765625 | 633436.1 | 0.314453125 | 70 | 480 | 480 | 353 | 350766.7 | 50680 | 52343.33 | 0.3733 | 0.05393333 | 0.3680333 | 0.05491667 | 0.572 | 0.5908 | 9937.333 | 16544.67 | 10221.67 | 0.9839831 | 0.598264 | 353 | 2415.519 | 240950.4 | 0.967374 | 0.5436589 | 353149.2 | 31300.59 | 31300.59 | 0.3785309 | 0.03355024 | 0.3785309 | 0.03355024 | 0.5128262 | 0.5128262 | 8122.719 | 7726.051 | 8122.719 | 388171.7 | 50041 | 50880.51 | -0.0203636025 | 29.344365 | 0.0074237475 | 83006.34 | 51778.28 | -0.02614433 | 335.43025 | 0.0135482186 | 85733.9 | -0.0294318955 | -240.1215 | 0.016778981 | 9937.385 | 0.0004185185 | -22.902615 | 16549.8 | -0.00302784775 | 10221.72
354 | 3 | 155 | 1 | 60 | 70 | 0.4775390625 | 0 | 90 | 0 | 8666.992 | 0.27765625 | 454161.1 | 0.264453125 | 70 | 480 | 480 | 354 | 215803.3 | 24628 | 24422.67 | 0.26972 | 0.03078067 | 0.26979 | 0.03053233 | 0.31992 | 0.3172567 | 10328.67 | 9452.333 | 10477.67 | 1.004195 | 0.8766946 | 354 | 3391.754 | 179588 | 0.9448542 | 0.6604409 | 221407.8 | 30044.3 | 30044.3 | 0.2713512 | 0.03682145 | 0.2713512 | 0.03682145 | 0.4532039 | 0.4532039 | 9166.473 | 7879.82 | 9166.473 | 221172.1 | 9983.779 | 9918.5585 | -0.004929158 | -61.00471 | 0.0038377375 | 27875.71 | 9137.6545 | -0.00377786065 | -379.62495 | 0.001348381 | 27628.73 | -0.0119966649 | 148.6994 | 0.00794403885 | 10329.38 | 0.0034580521 | -86.242035 | 9460.532 | 0.00035987889 | 10478.39
355 | 3 | 156 | 1 | 60 | 70 | 0.3275390625 | 0 | 90 | 0 | 5416.992 | 0.39765625 | 95611.13 | 0.364453125 | 70 | 480 | 480 | 355 | 34433.33 | 11653 | 11407.33 | 0.3843667 | 0.1300833 | 0.3856 | 0.1277467 | 0.5126 | 0.5018 | 3826 | 3715.667 | 3704 | 1.010711 | 0.5931778 | 355 | 1937.884 | 35036.43 | 0.84733 | 0.607911 | 34959.1 | 11659.77 | 11659.77 | 0.3867809 | 0.1290015 | 0.3867809 | 0.1290015 | 0.3720982 | 0.3720982 | 3545.701 | 3342.446 | 3545.701 | 43117.7 | 11352.405 | 11205.325 | -0.0029081207 | -35.378765 | 0.00588310378 | 18677.4 | 10822.795 | -0.0024699576 | -17.768505 | 0.00467960583 | 18271.04 | -0.00335322235 | -80.01038 | 0.00886716315 | 3827.318 | -0.00066628865 | -69.88907 | 3716.089 | 0.000152452285 | 3705.276
356 | 3 | 157 | 1 | 60 | 70 | 0.5150390625 | 0 | 90 | 0 | 6229.492 | 0.30765625 | 723073.6 | 0.239453125 | 70 | 480 | 480 | 356 | 365400 | 21527.67 | 20923.67 | 0.2638567 | 0.01554567 | 0.265 | 0.015175 | 0.3574 | 0.3473667 | 8792.333 | 8118.333 | 8488.667 | 1.014331 | 0.8648659 | 356 | 2381.93 | 291690.6 | 0.9745919 | 0.6418564 | 375432.2 | 25064.53 | 25064.53 | 0.272529 | 0.01819452 | 0.272529 | 0.01819452 | 0.504381 | 0.504381 | 7275.111 | 6238.8 | 7275.111 | 370051.6 | 8880.1945 | 8715.2325 | -0.00506052275 | 290.81955 | 0.000546609 | 24833.67 | 8791.6885 | -0.0022689396 | 587.73485 | 0.000782841 | 24142.58 | -0.019466542 | 630.65435 | -0.0049733725 | 8818.451 | -0.0004591022 | 471.5538 | 8140.737 | 0.0026009145 | 8513.882
357 | 3 | 158 | 1 | 60 | 70 | 0.3650390625 | 0 | 90 | 0 | 9479.492 | 0.42765625 | 364523.6 | 0.339453125 | 70 | 480 | 480 | 357 | 136440 | 27989.33 | 29065.33 | 0.3932333 | 0.08066333 | 0.3877 | 0.08259 | 0.5523333 | 0.5735667 | 7661 | 7949.333 | 8094 | 0.9813154 | 0.5835859 | 357 | 3319.949 | 136071.8 | 0.9258415 | 0.5738568 | 139084.5 | 23997.38 | 23997.38 | 0.3954587 | 0.06823173 | 0.3954587 | 0.06823173 | 0.4247741 | 0.4247741 | 6858.488 | 6487.364 | 6858.488 | 159738 | 29524.045 | 30151.765 | -0.006568357 | 257.86695 | 0.0060568649 | 46425.34 | 29065.075 | -0.0026635378 | -13.919245 | 0.008437607 | 48302.34 | -0.0126744781 | 785.02635 | 0.00914843035 | 7663.267 | 0.0003351638 | 135.4766 | 7970.277 | 0.00014721339 | 8096.395
358 | 3 | 159 | 1 | 60 | 70 | 0.4400390625 | 0 | 90 | 0 | 7854.492 | 0.36765625 | 185248.6 | 0.289453125 | 70 | 480 | 480 | 358 | 84050 | 21688.33 | 21437.33 | 0.3267967 | 0.08432667 | 0.32776 | 0.08359667 | 0.4342667 | 0.4292333 | 7555.667 | 7493.333 | 7479.333 | 1.005837 | 0.7349139 | 358 | 2871.515 | 71832.25 | 0.882744 | 0.6204498 | 85914.84 | 22821.25 | 22821.25 | 0.3332438 | 0.08851834 | 0.3332438 | 0.08851834 | 0.4209811 | 0.4209811 | 6800.306 | 6194.82 | 6800.306 | 93049.74 | 13796.49 | 13702.76 | 0.0020608713 | -77.27205 | -0.0023949271 | 28703.01 | 13474.85 | 0.00495193964 | -39.925925 | -0.0013814852 | 28373.2 | 0.00065866657 | -232.0266 | -0.0020180155 | 7557.358 | 0.0004102351 | -112.48155 | 7495.454 | -0.00032275063 | 7481.007
359 | 3 | 160 | 1 | 60 | 70 | 0.5900390625 | 0 | 90 | 0 | 4604.492 | 0.48765625 | 543798.6 | 0.389453125 | 70 | 480 | 480 | 359 | 319760 | 83520 | 84870 | 0.4275 | 0.1116633 | 0.4250667 | 0.11282 | 0.6177333 | 0.6277333 | 7332.667 | 25157.33 | 7828.333 | 0.9920148 | 0.4569462 | 359 | 1547.566 | 195688 | 0.9750212 | 0.5159053 | 322750.1 | 23316.32 | 23316.32 | 0.4297126 | 0.03104357 | 0.4297126 | 0.03104357 | 0.5158169 | 0.5158169 | 5835.504 | 5738.317 | 5835.504 | 428426.1 | 126911.8 | 128006.65 | 0.0411734725 | -343.132 | 0.0049282532 | 174015.7 | 123556.8 | 0.0376508809 | -268.36895 | 0.00446381075 | 176882.1 | 0.0541778505 | -629.97675 | -0.00249594115 | 7332.668 | -1.3684685e-05 | 3.5618715 | 25159.92 | -6.015645e-05 | 7828.335
360 | 3 | 161 | 1 | 60 | 70 | 0.5337890625 | 0 | 90 | 0 | 5010.742 | 0.26265625 | 140429.9 | 0.326953125 | 70 | 480 | 480 | 360 | 76050 | 15643.67 | 15311.33 | 0.30557 | 0.06285667 | 0.3048 | 0.06136667 | 0.3052033 | 0.2987233 | 6885.333 | 6265 | 6658.333 | 1.010794 | 0.8594707 | 360 | 1984.207 | 52914.41 | 0.9000858 | 0.6736591 | 77296 | 18912.01 | 18912.01 | 0.2969772 | 0.07266142 | 0.2969772 | 0.07266142 | 0.4389093 | 0.4389093 | 5877.205 | 5035.634 | 5877.205 | 80423.47 | 7227.479 | 7101.4485 | 0.00011748485 | 194.75785 | -0.00142940285 | 17872.66 | 5792.368 | 0.000333644 | 269.6978 | -0.00130716245 | 17489.27 | 0.0018511321 | 322.70295 | -0.0021465227 | 6894.224 | 0.000305787235 | 243.45605 | 6272.619 | -0.00023048405 | 6666.931
361 | 3 | 162 | 1 | 60 | 70 | 0.3837890625 | 0 | 90 | 0 | 8260.742 | 0.38265625 | 498979.9 | 0.226953125 | 70 | 480 | 480 | 361 | 195413.3 | 22074.33 | 21877.33 | 0.3106733 | 0.03509333 | 0.3123233 | 0.03496667 | 0.4982 | 0.4937667 | 7288.667 | 7275.667 | 7149 | 1.004492 | 0.7213581 | 361 | 2987.273 | 203341.1 | 0.951926 | 0.6009885 | 196593.4 | 22526.48 | 22526.48 | 0.3228991 | 0.0369991 | 0.3228991 | 0.0369991 | 0.4398811 | 0.4398811 | 6536.584 | 5991.842 | 6536.584 | 204260.2 | 14231.57 | 14173.185 | -0.024031043 | -141.9858 | -0.0069324575 | 30278.38 | 15455.995 | -0.0254442433 | -289.29105 | -0.0065832415 | 30014.34 | -0.0481545095 | -351.888 | -0.018760088 | 7306.831 | -0.00012249211 | -360.80635 | 7280.333 | 0.0007048518 | 7166.816
362 | 3 | 163 | 1 | 60 | 70 | 0.3087890625 | 0 | 90 | 0 | 9885.742 | 0.32265625 | 678254.9 | 0.376953125 | 70 | 480 | 480 | 362 | 216963.3 | 20116 | 19745.33 | 0.3450667 | 0.03199367 | 0.344 | 0.031305 | 0.4132333 | 0.4056333 | 7655 | 7058.667 | 7416.667 | 1.009343 | 0.8016413 | 362 | 3737.079 | 246288.3 | 0.9575127 | 0.6365116 | 216270.8 | 22335.49 | 22335.49 | 0.3394225 | 0.03505405 | 0.3394225 | 0.03505405 | 0.387324 | 0.387324 | 6933.556 | 6292.935 | 6933.556 | 225289.6 | 12171.02 | 11993.815 | 0.0043953305 | -226.9327 | 0.00739771175 | 24838.95 | 10462.3 | 0.0017211455 | -332.7973 | 0.010990146 | 24369.38 | 0.0009279045 | -268.29515 | 0.0112184303 | 7663.809 | 0.00083359385 | -255.745 | 7063.95 | -0.0004472753 | 7425.201
363 | 3 | 164 | 1 | 60 | 70 | 0.4587890625 | 0 | 90 | 0 | 6635.742 | 0.44265625 | 319704.9 | 0.276953125 | 70 | 480 | 480 | 363 | 135160 | 24310.67 | 23753.67 | 0.3626 | 0.06522 | 0.3692 | 0.06488333 | 0.6181333 | 0.6039667 | 6454.667 | 7837.667 | 5955.667 | 1.011657 | 0.5499783 | 363 | 2299.835 | 125182.7 | 0.9402143 | 0.5596846 | 150268.4 | 21737.01 | 21737.01 | 0.3666335 | 0.05303518 | 0.3666335 | 0.05303518 | 0.4658079 | 0.4658079 | 5946.783 | 5626.638 | 5946.783 | 167995.3 | 27265.34 | 27046.365 | -0.00995453895 | 175.6378 | -0.000704945175 | 46507.7 | 29600.97 | -0.0125407075 | 44.344005 | -0.0012403117 | 45678.91 | -0.0142132207 | 620.4278 | -0.00209181145 | 7080.773 | -0.000707792875 | 177.10995 | 9026.804 | 0.0004425645 | 6571.43
364 | 3 | 165 | 1 | 60 | 70 | 0.3462890625 | 0 | 90 | 0 | 5823.242 | 0.35265625 | 588617.4 | 0.301953125 | 70 | 480 | 480 | 364 | 207353.3 | 13475.67 | 13944.33 | 0.3315967 | 0.02155 | 0.32973 | 0.022174 | 0.4415333 | 0.4568667 | 4680.333 | 4578 | 5005.667 | 0.9830517 | 0.7773281 | 364 | 2152.521 | 226051.7 | 0.9708966 | 0.6174839 | 207638.5 | 14671.7 | 14671.7 | 0.3350983 | 0.02367799 | 0.3350983 | 0.02367799 | 0.4246734 | 0.4246734 | 4367.863 | 3966.726 | 4367.863 | 212943.1 | 8361.696 | 8543.8045 | 0.0022081125 | 75.105105 | 0.00584762395 | 17211.22 | 8051.087 | 0.0189166935 | 97.81451 | 0.0044385465 | 17815.63 | 0.002737535 | 151.4712 | 0.00687559595 | 4682.472 | 0.0041275361 | 103.49595 | 4579.352 | 0.0028558305 | 5007.954
365 | 3 | 166 | 1 | 60 | 70 | 0.4962890625 | 0 | 90 | 0 | 9073.242 | 0.47265625 | 230067.4 | 0.201953125 | 70 | 480 | 480 | 365 | 117636.7 | 46843.33 | 46683.33 | 0.3326733 | 0.1324733 | 0.3353667 | 0.13309 | 0.6353 | 0.6331333 | 9633 | 14749 | 9500 | 1.001712 | 0.4528095 | 365 | 3080.57 | 95705.64 | 0.8903376 | 0.5411854 | 118750.2 | 30622.57 | 30622.57 | 0.3383092 | 0.0872411 | 0.3383092 | 0.0872411 | 0.4327083 | 0.4327083 | 8442.824 | 8207.972 | 8442.824 | 155296.5 | 56381.425 | 56366.485 | 0.0050832583 | 35.5682 | 0.0006065125 | 98833.13 | 70079.785 | 0.0058106815 | 43.21458 | 0.002478348 | 98577.59 | 0.011271739 | 595.85955 | 0.002802356 | 9638.051 | -6.64854e-05 | 219.1181 | 14755.82 | 7.369745e-05 | 9504.982
366 | 3 | 167 | 1 | 60 | 70 | 0.5712890625 | 0 | 90 | 0 | 7448.242 | 0.29265625 | 409342.4 | 0.351953125 | 70 | 480 | 480 | 366 | 216530 | 25565 | 28588.67 | 0.3300167 | 0.03896333 | 0.3334667 | 0.04403 | 0.2770467 | 0.3098167 | 10288.67 | 9555.333 | 11483.67 | 0.9456402 | 0.8785743 | 366 | 2880.983 | 151389.3 | 0.9473298 | 0.653291 | 237046 | 33805.97 | 33805.97 | 0.3265319 | 0.04656788 | 0.3265319 | 0.04656788 | 0.5025107 | 0.5025107 | 9922.008 | 8430.327 | 9922.008 | 242644.6 | 14580.275 | 15220.1 | 0.0123376525 | -141.82795 | 0.009322128 | 32831.95 | 10866.605 | 0.016135024 | 48.9691 | 0.0122306595 | 34646.01 | 0.025514655 | -451.0157 | 0.010516998 | 11946.91 | 0.0001244023 | -307.5486 | 11374.1 | 2.733885e-05 | 12489.25
367 | 3 | 168 | 1 | 60 | 70 | 0.4212890625 | 0 | 90 | 0 | 4198.242 | 0.41265625 | 767892.4 | 0.251953125 | 70 | 480 | 480 | 367 | 322943.3 | 13787.33 | 13827.67 | 0.3346667 | 0.014288 | 0.3341 | 0.014305 | 0.5679 | 0.5695667 | 4147.667 | 4441.667 | 4109.667 | 0.9985403 | 0.6615443 | 367 | 1485.939 | 306677.8 | 0.9837757 | 0.5764173 | 325934.2 | 13112.89 | 13112.89 | 0.3449538 | 0.01387807 | 0.3449538 | 0.01387807 | 0.4808766 | 0.4808766 | 3613.601 | 3342.134 | 3613.601 | 330269 | 10941.37 | 10970.5 | -0.00567431575 | 130.1819 | -0.00108285815 | 20741.64 | 11972.655 | -0.0066375545 | 22.573115 | 0.0018937062 | 20857.94 | -0.0116573933 | 498.73025 | 0.0045287595 | 4157.17 | -0.00241291275 | 197.8465 | 4458.612 | -0.000601851 | 4119.083
368 | 3 | 169 | 1 | 60 | 70 | 0.3369140625 | 0 | 90 | 0 | 3995.117 | 0.28515625 | 476570.5 | 0.295703125 | 70 | 480 | 480 | 368 | 161700 | 9125.333 | 8198.667 | 0.2904433 | 0.01639067 | 0.28949 | 0.014678 | 0.3563 | 0.3201233 | 3777.333 | 3001.4 | 3235.067 | 1.055001 | 0.8738924 | 368 | 1554.331 | 183904.2 | 0.9752655 | 0.6532291 | 163212.4 | 9860.535 | 9860.535 | 0.2887096 | 0.01744249 | 0.2887096 | 0.01744249 | 0.3979513 | 0.3979513 | 3094.252 | 2745.287 | 3094.252 | 163929.9 | 4002.238 | 3687.4125 | 0.004177051 | -45.205755 | -0.0004021089 | 10402.03 | 3388.777 | 0.002107214 | -112.73195 | -0.00306712115 | 9337.653 | 0.0108043056 | -40.101295 | 0.004097523 | 3781.059 | 0.00011951696 | -109.842 | 3002.623 | -0.000300231845 | 3238.258
369 | 3 | 170 | 1 | 60 | 70 | 0.4869140625 | 0 | 90 | 0 | 7245.117 | 0.40515625 | 118020.5 | 0.395703125 | 70 | 480 | 480 | 369 | 60086.7 | 18860.3 | 18556 | 0.351667 | 0.110383 | 0.350333 | 0.108193 | 0.327497 | 0.32221 | 7767 | 7303.67 | 7566.67 | 1.008166 | 0.7928353 | 369 | 2578.047 | 42279.95 | 0.8359729 | 0.6053483 | 61183.21 | 22165.88 | 22165.88 | 0.4005534 | 0.1451152 | 0.4005534 | 0.1451152 | 0.4171527 | 0.4171527 | 6482.784 | 6042.035 | 6482.784 | 163929.9 | 4002.238 | 3687.4125 | 0.004177051 | -45.205755 | -0.0004021089 | 10402.03 | 3388.777 | 0.002107214 | -112.73195 | -0.00306712115 | 9337.653 | 0.0108043056 | -40.101295 | 0.004097523 | 3781.059 | 0.00011951696 | -109.842 | 3002.623 | -0.000300231845 | 3238.258
370 | 3 | 171 | 1 | 60 | 70 | 0.5619140625 | 0 | 90 | 0 | 8870.117 | 0.34515625 | 297295.5 | 0.245703125 | 70 | 480 | 480 | 370 | 167123.3 | 33693.33 | 34726.67 | 0.2808733 | 0.05663 | 0.27893 | 0.05796 | 0.3622667 | 0.3733667 | 12451 | 12670.33 | 12759.33 | 0.9850095 | 0.8208738 | 370 | 3297.058 | 119328.4 | 0.9155323 | 0.6287779 | 170940.4 | 37064.37 | 37064.37 | 0.2892721 | 0.0627218 | 0.2892721 | 0.0627218 | 0.4766097 | 0.4766097 | 10783.83 | 9488.02 | 10783.83 | 176054.5 | 15803.9 | 16104.59 | 0.0024195308 | 10.599835 | -0.0031105241 | 40384.73 | 15991.53 | -0.0003395932 | 182.20515 | 0.00076225345 | 41633.12 | 0.00701152128 | -138.2205 | -0.00782744425 | 12451.02 | 0.00099937195 | -17.80518 | 12672.41 | 0.00142826937 | 12759.36
371 | 3 | 172 | 1 | 60 | 70 | 0.4119140625 | 0 | 90 | 0 | 5620.117 | 0.46515625 | 655845.5 | 0.345703125 | 70 | 480 | 480 | 371 | 269133.3 | 26720.67 | 26053.33 | 0.4089667 | 0.04060667 | 0.4153667 | 0.04021 | 0.7014333 | 0.6839 | 5169 | 7171 | 4958 | 1.012726 | 0.4639109 | 371 | 1917.924 | 243681.3 | 0.9747254 | 0.5362527 | 273457.1 | 16930.92 | 16930.92 | 0.4159518 | 0.0257534 | 0.4159518 | 0.0257534 | 0.4668113 | 0.4668113 | 4534.092 | 4378.032 | 4534.092 | 301841 | 39917.435 | 39440.265 | -0.0208931115 | 43.49675 | 0.0307919238 | 56646.62 | 40324.68 | -0.0236901945 | -267.5048 | 0.0313868329 | 55249.24 | -0.025953214 | 394.9163 | 0.0404099386 | 5169.381 | 2.9532e-05 | 43.489985 | 7185.172 | -0.0012267303 | 4958.366
372 | 3 | 173 | 1 | 60 | 70 | 0.5994140625 | 0 | 90 | 0 | 6432.617 | 0.31515625 | 207658 | 0.270703125 | 70 | 480 | 480 | 372 | 124013.3 | 26465.67 | 27485.67 | 0.2842067 | 0.06065 | 0.28335 | 0.0628 | 0.3062667 | 0.31807 | 10224.33 | 10104 | 10779.67 | 0.9812695 | 0.8566221 | 372 | 2445.571 | 81709.88 | 0.9124906 | 0.6458791 | 127049.9 | 29731.09 | 29731.09 | 0.2885104 | 0.06751463 | 0.2885104 | 0.06751463 | 0.4798805 | 0.4798805 | 8787.484 | 7585.387 | 8787.484 | 130667.7 | 11564.795 | 11885.07 | 0.0007438823 | -37.79307 | -9.947185e-05 | 30345.78 | 10377.625 | 0.0006083205 | 39.1027 | -0.00058359895 | 31536.23 | 0.0028751585 | -179.6039 | -0.0021196771 | 10224.37 | -8.88491e-05 | -18.90092 | 10105.38 | 0.00013928925 | 10779.7
373 | 3 | 174 | 1 | 60 | 70 | 0.4494140625 | 0 | 90 | 0 | 9682.617 | 0.43515625 | 566208 | 0.370703125 | 70 | 480 | 480 | 373 | 233983.3 | 32376 | 32245 | 0.4052333 | 0.05607333 | 0.4057667 | 0.05592 | 0.6110333 | 0.6085667 | 8768.333 | 10522.67 | 8840.667 | 1.002029 | 0.5550392 | 373 | 3373.367 | 206539.3 | 0.9503942 | 0.5646286 | 259793 | 31339.76 | 31339.76 | 0.4061901 | 0.04900018 | 0.4061901 | 0.04900018 | 0.4721102 | 0.4721102 | 8567.112 | 8059.724 | 8567.112 | 287775 | 41005.745 | 40239.29 | -0.00293022855 | 603.884 | -0.009536757 | 62719.21 | 39142.69 | -0.006104145 | 578.59525 | -0.0106088881 | 60640.2 | -0.0041110885 | 1060.0215 | -0.0086204554 | 9856.198 | 0.001856927 | 465.88535 | 11988.51 | -0.000670631 | 9492.688
374 | 3 | 175 | 1 | 60 | 70 | 0.3744140625 | 0 | 90 | 0 | 8057.617 | 0.25515625 | 745483 | 0.220703125 | 70 | 480 | 480 | 374 | 280586.7 | 17505.33 | 17782.33 | 0.23831 | 0.01486767 | 0.2379033 | 0.01507733 | 0.3027433 | 0.3075267 | 7432.333 | 6752 | 7637.333 | 0.9921808 | 0.8975928 | 374 | 3209.806 | 305349.84 | 0.9682604 | 0.6678874 | 284160.1 | 21804.77 | 21804.77 | 0.2422565 | 0.01858934 | 0.2422565 | 0.01858934 | 0.4041086 | 0.4041086 | 6925.747 | 6029.355 | 6925.747 | 283496 | 6075.8865 | 6142.793 | 0.00257321667 | 51.05912 | -0.00189867525 | 19437.62 | 6068.984 | 0.00431681165 | 184.5496 | -0.003095751 | 19741.27 | 0.0142472465 | 47.236855 | -0.0127603255 | 7433.335 | -0.000211860675 | 87.471225 | 6753.758 | 0.0018278095 | 7638.363
375 | 3 | 176 | 1 | 60 | 70 | 0.5244140625 | 0 | 90 | 0 | 4807.617 | 0.37515625 | 386933 | 0.320703125 | 70 | 480 | 480 | 375 | 200666.7 | 19098 | 18110 | 0.3405333 | 0.03240833 | 0.3427333 | 0.03093133 | 0.4665333 | 0.4424 | 6745.667 | 7152.333 | 6272.333 | 1.026916 | 0.7621405 | 375 | 1748.026 | 146487.5 | 0.963629 | 0.6046743 | 205199.5 | 19541.9 | 19541.9 | 0.3466003 | 0.03300801 | 0.3466003 | 0.03300801 | 0.5113669 | 0.5113669 | 5416.69 | 4830.567 | 5416.69 | 208953.8 | 12331.265 | 11928.2 | 0.00338204945 | 134.4569 | 0.0104299955 | 24793.36 | 11345.16 | -0.0009302075 | -67.333585 | 0.009258201 | 23532.99 | -0.00111843148 | 487.82705 | 0.009057062 | 6748.69 | -9.886715e-05 | 137.7315 | 7167.182 | 0.00111452475 | 6275.144
376 | 3 | 177 | 1 | 60 | 70 | 0.4681640625 | 0 | 90 | 0 | 4401.367 | 0.36015625 | 611026.8 | 0.358203125 | 70 | 480 | 480 | 376 | 286456.7 | 14770.67 | 14608.67 | 0.3590333 | 0.01851267 | 0.3590667 | 0.018311 | 0.4373667 | 0.4326 | 5139 | 5232.667 | 5231.333 | 1.005529 | 0.7918224 | 376 | 1617.964 | 224939.4 | 0.9786972 | 0.61209 | 288401.6 | 15567.66 | 15567.66 | 0.3592419 | 0.01939155 | 0.3592419 | 0.01939155 | 0.4967885 | 0.4967885 | 4390.933 | 3904.454 | 4390.933 | 293320.9 | 9597.7175 | 9520.304 | -0.0046082 | -55.00381 | 0.00488193824 | 18546.35 | 8185.3015 | 0.004578571 | -280.3064 | 0.0025427935 | 18329.85 | -0.0001130645 | 126.73275 | -0.00012035846 | 5139.36 | 0.006191947 | -43.37427 | 5241.165 | -0.000138093 | 5231.699
377 | 3 | 178 | 1 | 60 | 70 | 0.3181640625 | 0 | 90 | 0 | 7651.367 | 0.48015625 | 252476.8 | 0.258203125 | 70 | 480 | 480 | 377 | 83750 | 24265 | 24120.33 | 0.4047667 | 0.11727 | 0.4121333 | 0.1186967 | 0.7613333 | 0.7568 | 5186 | 6727 | 5035.667 | 1.002994 | 0.2542835 | 377 | 2584.648 | 100332.3 | 0.9142798 | 0.531475 | 85546.01 | 17067.61 | 17067.61 | 0.4095387 | 0.08170863 | 0.4095387 | 0.08170863 | 0.3989422 | 0.3989422 | 4823.167 | 4746.581 | 4823.167 | 139590.7 | 68391.785 | 68327.725 | -0.0034968585 | -87.339565 | 0.00330452695 | 90771.24 | 76813.675 | -0.000783473 | -306.43745 | 0.0023726153 | 90363.28 | -0.0033078515 | -251.0599 | 0.00587408695 | 5191.305 | 8.67734065e-05 | -163.52085 | 6728.272 | 7.14593e-05 | 5040.817
378 | 3 | 179 | 1 | 60 | 70 | 0.3931640625 | 0 | 90 | 0 | 9276.367 | 0.30015625 | 73201.76 | 0.308203125 | 70 | 480 | 480 | 378 | 34410 | 18126.33 | 17796 | 0.30418 | 0.1602367 | 0.30401 | 0.15723 | 0.3326167 | 0.32656 | 7192.333 | 6708 | 7015.667 | 1.009238 | 0.7630246 | 378 | 3567.405 | 27977.98 | 0.6967004 | 0.688326 | 34409.53 | 19775.01 | 19775.01 | 0.30332 | 0.1743167 | 0.30332 | 0.1743167 | 0.2995507 | 0.2995507 | 6687.291 | 6183.163 | 6687.291 | 40198.46 | 9584.6855 | 9450.136 | 0.0018441925 | 8.195794 | 0.000528113155 | 22622.17 | 8892.4475 | 0.00079973365 | 109.94795 | 0.00020670866 | 22187.22 | 0.00068637915 | -83.45325 | 0.00053500802 | 7192.374 | -1.1075e-06 | 16.95197 | 6709.393 | 2.3567775e-05 | 7015.707
379 | 3 | 180 | 1 | 60 | 70 | 0.5431640625 | 0 | 90 | 0 | 6026.367 | 0.42015625 | 431751.8 | 0.208203125 | 70 | 480 | 480 | 379 | 234686.7 | 30357 | 30049 | 0.28849 | 0.03731667 | 0.2904467 | 0.03719 | 0.5148667 | 0.5096667 | 8598.667 | 10632.33 | 8466.667 | 1.005112 | 0.7049743 | 379 | 2121.727 | 178675.2 | 0.9592634 | 0.5739692 | 237265.1 | 25693.64 | 25693.64 | 0.3050309 | 0.03303206 | 0.3050309 | 0.03303206 | 0.5099065 | 0.5099065 | 6914.888 | 6360.4 | 6914.888 | 245544.3 | 18798.74 | 18710.24 | -0.00659777245 | 23.125055 | -0.004141544 | 42649.82 | 22362.755 | -0.0094819625 | 758.18535 | -0.0054743785 | 42203.92 | -0.0110479889 | -641.71645 | -0.007137333 | 8599.067 | -0.00137734495 | -58.217595 | 10681.25 | -0.00022485765 | 8467.061
380 | 3 | 181 | 1 | 60 | 70 | 0.4306640625 | 0 | 90 | 0 | 5213.867 | 0.27015625 | 342114.3 | 0.383203125 | 70 | 480 | 480 | 380 | 149910 | 13731.33 | 13526 | 0.3347333 | 0.03065933 | 0.3336 | 0.03009933 | 0.31262 | 0.30795 | 5803.333 | 5173.333 | 5732.667 | 1.007562 | 0.8771254 | 380 | 2052.451 | 123667.4 | 0.9556319 | 0.6631459 | 150304.8 | 16153.57 | 16153.57 | 0.3188415 | 0.03426657 | 0.3188415 | 0.03426657 | 0.4365488 | 0.4365488 | 4983.749 | 4311.994 | 4983.749 | 154458 | 6849.096 | 6760.5835 | 0.0047602925 | -81.08147 | -0.0016571035 | 15498.17 | 4980.1245 | 0.0103320238 | -47.545975 | 0.0034753891 | 15267.73 | 0.0026060405 | -163.5099 | -0.00090286682 | 5805.175 | -5.88124e-05 | -102.76545 | 5175.088 | -0.0007548091 | 5734.486
381 | 3 | 182 | 1 | 60 | 70 | 0.5806640625 | 0 | 90 | 0 | 8463.867 | 0.39015625 | 700664.3 | 0.283203125 | 70 | 480 | 480 | 381 | 404600 | 43883.33 | 43540 | 0.3189467 | 0.03459333 | 0.31949 | 0.03438 | 0.4255333 | 0.4222 | 13691.67 | 16101 | 13523.33 | 1.003935 | 0.7889898 | 381 | 3044.214 | 273013.8 | 0.9646155 | 0.5946299 | 410399.8 | 40795.88 | 40795.88 | 0.3280524 | 0.03261012 | 0.3280524 | 0.03261012 | 0.5326131 | 0.5326131 | 11044.73 | 9876.854 | 11044.73 | 420678.4 | 25238.075 | 25131.36 | 0.0073873515 | -178.09385 | 0.01621925 | 55016.89 | 24070.16 | 0.03552872 | 363.29275 | 0.0121408605 | 54637.28 | 0.02505671 | -997.5435 | 0.012212775 | 13694.76 | 0.0189901 | -204.4866 | 16133.72 | 0.005627309 | 13526.39
382 | 3 | 183 | 1 | 60 | 70 | 0.5056640625 | 0 | 90 | 0 | 6838.867 | 0.33015625 | 521389.3 | 0.333203125 | 70 | 480 | 480 | 382 | 264633.3 | 23923.33 | 23289.67 | 0.3320833 | 0.03002067 | 0.33203 | 0.02922067 | 0.3861667 | 0.3759333 | 9270.333 | 8857.333 | 8963.667 | 1.013513 | 0.8276611 | 382 | 2570.701 | 195540.1 | 0.961656 | 0.6316853 | 267028.5 | 26259.19 | 26259.19 | 0.3316969 | 0.03261859 | 0.3316969 | 0.03261859 | 0.4956941 | 0.4956941 | 7560.958 | 6593.188 | 7560.958 | 273341.7 | 13239.045 | 12986.315 | -0.0058304899 | 445.99445 | -0.00813460685 | 28671.13 | 11197.17 | -0.00190867465 | 644.82035 | -0.006354116 | 27912.77 | -0.0179033409 | 693.5289 | -0.0136168435 | 9295.6 | -0.00030136779 | 476.55165 | 8880.124 | -0.00202020585 | 8988.098
383 | 3 | 184 | 1 | 60 | 70 | 0.3556640625 | 0 | 90 | 0 | 3588.867 | 0.45015625 | 162839.3 | 0.233203125 | 70 | 480 | 480 | 383 | 58750 | 10811 | 11018.67 | 0.3721 | 0.06847 | 0.3623667 | 0.06796333 | 0.6552 | 0.6678 | 2639.8 | 3059.3 | 2813.333 | 0.9905316 | 0.4792142 | 383 | 1237.407 | 66022.89 | 0.9366734 | 0.5538469 | 60228.51 | 8967.512 | 8967.512 | 0.3729938 | 0.0555356 | 0.3729938 | 0.0555356 | 0.4243516 | 0.4243516 | 2527.013 | 2425.352 | 2527.013 | 185794.2 | 5448.1545 | 5353.4615 | 0.00271225577 | 223.00585 | 0.0065175697 | 12578.26 | 4254.7295 | 0.00344932096 | 293.8979 | 0.00252136165 | 12303.99 | 0.00286433165 | 351.8887 | 0.0194824328 | 4687.46 | -6.014025e-05 | 305.5725 | 4309.402 | 0.00015717405 | 4490.587
384 | 3 | 185 | 1 | 60 | 70 | 0.4904296875 | 0 | 90 | 0 | 3563.477 | 0.28984375 | 378529.5 | 0.344921875 | 70 | 480 | 480 | 384 | 182300 | 11029.67 | 10783 | 0.3237933 | 0.01959033 | 0.3230367 | 0.01910767 | 0.3361333 | 0.32863 | 4666.667 | 4296.667 | 4470.667 | 1.011373 | 0.8728614 | 384 | 1381.36 | 140725.5 | 0.9722799 | 0.6514204 | 187457.9 | 13307.19 | 13307.19 | 0.3168557 | 0.02249283 | 0.3168557 | 0.02249283 | 0.4862084 | 0.4862084 | 3940.724 | 3373.321 | 3940.724 | 261031.5 | 15433.035 | 14878.825 | 0.018685159 | -69.03867 | 0.0076049261 | 29131.42 | 16125.325 | 0.0194266465 | -231.91125 | 0.0109640955 | 26832.08 | 0.0341502495 | -54.52709 | 0.0143046595 | 5883.829 | -0.00017428549 | -171.3529 | 5217.154 | 0.0010950942 | 5037.324
385 | 3 | 186 | 1 | 60 | 70 | 0.3404296875 | 0 | 90 | 0 | 6813.477 | 0.40984375 | 737079.5 | 0.244921875 | 70 | 480 | 480 | 385 | 250613.3 | 19266.33 | 17746.33 | 0.3339667 | 0.025673 | 0.3538333 | 0.02505467 | 0.5866667 | 0.5403667 | 5878 | 5215 | 5032.333 | 1.041946 | 0.6557284 | 385 | 2416.394 | 296034.4 | 0.9727717 | 0.5798412 | 255417.7 | 16934.08 | 16934.08 | 0.3536994 | 0.02345012 | 0.3536994 | 0.02345012 | 0.4336507 | 0.4336507 | 4850.051 | 4534.372 | 4850.051 | 242510 | 15602.76 | 15217.47 | -0.0052504212 | 37.033985 | 0.0115670115 | 29171.75 | 12686.935 | -0.008175938 | -142.26775 | 0.0116528475 | 28197.49 | -0.001304477 | 235.92835 | 0.014767671 | 8233.548 | 0.0026520155 | 65.8402 | 7885.604 | -0.0008385474 | 7912.193
386 | 3 | 187 | 1 | 60 | 70 | 0.4154296875 | 0 | 90 | 0 | 8438.477 | 0.34984375 | 557804.5 | 0.394921875 | 70 | 480 | 480 | 386 | 231030 | 23128.67 | 22365.33 | 0.3731667 | 0.03736 | 0.3717667 | 0.03599 | 0.4300333 | 0.4158333 | 8233 | 7881 | 7911.667 | 1.016922 | 0.7823053 | 386 | 3125.723 | 199941.1 | 0.9559488 | 0.6214884 | 236661.4 | 25114.54 | 25114.54 | 0.3685705 | 0.03911274 | 0.3685705 | 0.03911274 | 0.453873 | 0.453873 | 7339.412 | 6582.253 | 7339.412 | 145759.3 | 43208.525 | 43598.97 | -0.0162151101 | -0.23354165 | 0.0080020397 | 71303.42 | 47051.97 | -0.0176541156 | 417.7511 | 0.00838081225 | 72791.66 | -0.0287941809 | -418.66175 | 0.0125162649 | 7169.704 | -8.715905e-05 | -173.85785 | 12152 | 0.00101664595 | 7486.216
387 | 3 | 188 | 1 | 60 | 70 | 0.5654296875 | 0 | 90 | 0 | 5188.477 | 0.46984375 | 199254.5 | 0.294921875 | 70 | 480 | 480 | 387 | 114123.3 | 38966.67 | 39803.33 | 0.3675 | 0.1254767 | 0.3614 | 0.1260533 | 0.5715333 | 0.5838333 | 7165.667 | 12138 | 7482 | 0.9894343 | 0.521701 | 387 | 1764.976 | 76936.88 | 0.9257486 | 0.5392587 | 114919.2 | 22285.5 | 22285.5 | 0.3709377 | 0.07193345 | 0.3709377 | 0.07193345 | 0.4761346 | 0.4761346 | 5909.981 | 5707.588 | 5909.981 | 247897.2 | 7534.1 | 7608.8205 | 0.003116511 | 62.414225 | -0.0120452157 | 16766.77 | 6786.297 | 0.0040355515 | 162.69305 | -0.00955085785 | 17000.3 | 0.0108227231 | 32.402785 | -0.025688719 | 5279.388 | -7.2934435e-05 | 62.57247 | 5044.324 | -0.0005739594 | 5426.408
388 | 3 | 189 | 1 | 60 | 70 | 0.3779296875 | 0 | 90 | 0 | 6000.977 | 0.31984375 | 647442 | 0.319921875 | 70 | 480 | 480 | 388 | 243053.3 | 13970.67 | 14168.33 | 0.31988 | 0.01838633 | 0.31988 | 0.01864667 | 0.3909 | 0.3964333 | 5278.667 | 5042.667 | 5425.667 | 0.9930001 | 0.8285249 | 388 | 2273.366 | 245257.7 | 0.9726998 | 0.6358444 | 248420.6 | 16466.22 | 16466.22 | 0.3198733 | 0.02120237 | 0.3198733 | 0.02120237 | 0.4342028 | 0.4342028 | 4955.003 | 4406.491 | 4955.003 | 177364.5 | 33846.93 | 33728.21 | 0.00336535013 | 267.4801 | -0.004420514 | 68066.79 | 40394.41 | 0.00293618133 | 572.2222 | -0.0038986078 | 67435.46 | 0.00784478025 | 849.6104 | -0.009449868 | 11687.81 | 0.00115317435 | 456.1811 | 15039 | 0.00041700165 | 11264.8
389 | 3 | 190 | 1 | 60 | 70 | 0.5279296875 | 0 | 90 | 0 | 9250.977 | 0.43984375 | 288892 | 0.219921875 | 70 | 480 | 480 | 389 | 146716.7 | 39086.67 | 38650 | 0.3185267 | 0.08485667 | 0.3221867 | 0.08487 | 0.5664667 | 0.5601333 | 10701.33 | 12964 | 10207 | 1.005633 | 0.5977023 | 389 | 3212.493 | 118405.9 | 0.9097154 | 0.5658047 | 156881.8 | 34896.36 | 34896.36 | 0.3237405 | 0.07201196 | 0.3237405 | 0.07201196 | 0.4612897 | 0.4612897 | 9638.499 | 9075.401 | 9638.499 | 58374.99 | 9031.5585 | 8801.442 | 8.686565e-05 | 211.9898 | -0.00044284285 | 20787.84 | 7181.75 | -0.00039668575 | 210.62485 | -0.00131762695 | 20173.53 | -0.00033150335 | 355.24815 | 0.00089450755 | 7438.908 | 0.000105379345 | 223.72545 | 6854.661 | 4.480291e-05 | 7245.395
390 | 3 | 191 | 1 | 60 | 70 | 0.4529296875 | 0 | 90 | 0 | 7625.977 | 0.25984375 | 109617 | 0.369921875 | 70 | 480 | 480 | 390 | 52626.67 | 17592.33 | 17089 | 0.3235067 | 0.1081433 | 0.32104 | 0.10425 | 0.3086167 | 0.2997867 | 7432 | 6848 | 7238.667 | 1.01462 | 0.8182111 | 390 | 3026.556 | 40008.48 | 0.8167845 | 0.6877848 | 53820.74 | 21059.1 | 21059.1 | 0.3097014 | 0.1211807 | 0.3097014 | 0.1211807 | 0.3612286 | 0.3612286 | 6883.95 | 6113.099 | 6883.95 | 147390.7 | 7061.436 | 6947.024 | 0.0048751898 | -65.80569 | 0.003499242 | 13846.79 | 6991.935 | 0.006174749 | -169.4326 | 0.00403748657 | 13420.12 | 0.0093284586 | -76.03255 | 0.00392942675 | 3240.697 | -0.0005944495 | -82.994125 | 2993.118 | -0.000284209 | 3042.892
391 | 3 | 192 | 1 | 60 | 70 | 0.3029296875 | 0 | 90 | 0 | 4375.977 | 0.37984375 | 468167 | 0.269921875 | 70 | 480 | 480 | 391 | 142633.3 | 10116 | 9810 | 0.3374 | 0.02392867 | 0.3419 | 0.023516 | 0.5083667 | 0.493 | 3238.433 | 2991.033 | 3040.767 | 1.015477 | 0.7251949 | 391 | 1585.678 | 184329.1 | 0.9724735 | 0.6003436 | 144872 | 9858.429 | 9858.429 | 0.3465452 | 0.02358213 | 0.3465452 | 0.02358213 | 0.4072399 | 0.4072399 | 2930.394 | 2716.599 | 2930.394 | 94354.85 | 6699.015 | 6859.761 | 0.004303211 | 66.14638 | 0.0010888067 | 15479.22 | 7269.218 | 0.0019451485 | 4.6934385 | 0.00178224085 | 16278.15 | -0.00082517165 | 323.9339 | 0.0031256706 | 4121.736 | 0.0020497765 | 78.29292 | 3873.057 | 0.0002696108 | 4370.821
392 | 3 | 193 | 1 | 60 | 70 | 0.3591796875 | 0 | 90 | 0 | 4782.227 | 0.36484375 | 244073.2 | 0.207421875 | 70 | 480 | 480 | 392 | 90383.33 | 12083.67 | 12687.33 | 0.2971133 | 0.03972333 | 0.2888767 | 0.04055 | 0.4305333 | 0.4520333 | 4120.333 | 3865 | 4369.333 | 0.9759202 | 0.771494 | 392 | 1751.932 | 101072.1 | 0.9434363 | 0.6132186 | 90730.7 | 12135.56 | 12135.56 | 0.308301 | 0.04123639 | 0.308301 | 0.04123639 | 0.4190959 | 0.4190959 | 3613.371 | 3300.951 | 3613.371 | 405773.1 | 127692.55 | 126984.75 | -0.0166353389 | 1066.7495 | -0.0146658363 | 184268.2 | 143162.8 | -0.00904092065 | 1914.0015 | -0.0316573605 | 181709.4 | -0.0321954676 | 1946.338 | -0.0129613929 | 9844.743 | -0.0015299194 | 510.69495 | 21816.17 | -0.00169214175 | 9515.159
393 | 3 | 194 | 1 | 60 | 70 | 0.5091796875 | 0 | 90 | 0 | 8032.227 | 0.48484375 | 602623.2 | 0.307421875 | 70 | 480 | 480 | 393 | 306330 | 69056.67 | 68040 | 0.3869 | 0.08721667 | 0.3942333 | 0.08756333 | 0.7267 | 0.7160333 | 9817.333 | 21792.67 | 9488.667 | 1.007443 | 0.3621543 | 393 | 2704.738 | 230462.4 | 0.9610519 | 0.5204058 | 310785.9 | 31123.62 | 31123.62 | 0.3945041 | 0.03950758 | 0.3945041 | 0.03950758 | 0.4835031 | 0.4835031 | 8057.534 | 7911.42 | 8057.534 | 460511.7 | 16492.845 | 16419.265 | -0.0030446205 | -148.1948 | 0.011215791 | 45856.99 | 14834.635 | 0.013945742 | 222.7468 | 0.0117378446 | 45569.38 | 0.040088615 | -800.00585 | 0.000480267 | 16573.71 | -0.008185087 | -246.49185 | 16036.74 | 0.0055805665 | 16374.33
394 | 3 | 195 | 1 | 60 | 70 | 0.5841796875 | 0 | 90 | 0 | 9657.227 | 0.30484375 | 781898.2 | 0.257421875 | 70 | 480 | 480 | 394 | 451566.7 | 40740 | 40453.33 | 0.27171 | 0.02451267 | 0.2718667 | 0.024356 | 0.3172233 | 0.31501 | 16570 | 16017 | 16370.67 | 1.003537 | 0.882591 | 394 | 3700.53 | 310913.2 | 0.9638402 | 0.644649 | 460784.7 | 46990.77 | 46990.77 | 0.2771409 | 0.02826279 | 0.2771409 | 0.02826279 | 0.5244203 | 0.5244203 | 13528.76 | 11467.65 | 13528.76 | 203160.4 | 22697.6 | 22532.795 | 0.0065959701 | -134.6998 | 0.0010943309 | 36565.92 | 21444.31 | 0.0120828485 | -31.998935 | 0.006209329 | 36102.37 | 0.00386038278 | -346.87995 | 0.00168498755 | 6405.435 | -1.535905e-06 | -115.308 | 7368.938 | -0.0008651588 | 6326.076
395 | 3 | 196 | 1 | 60 | 70 | 0.4341796875 | 0 | 90 | 0 | 6407.227 | 0.42484375 | 423348.2 | 0.357421875 | 70 | 480 | 480 | 395 | 185456.7 | 23365.67 | 23062.33 | 0.3908333 | 0.04924333 | 0.392 | 0.04874667 | 0.5634667 | 0.5561667 | 6403.333 | 7364.333 | 6324 | 1.006555 | 0.6267922 | 395 | 2248.396 | 155938.3 | 0.95593 | 0.5716027 | 187434.5 | 20045.67 | 20045.67 | 0.3955705 | 0.04230531 | 0.3955705 | 0.04230531 | 0.4699383 | 0.4699383 | 5529.331 | 5166.738 | 5529.331 | 281475.3 | 7337.075 | 7265.0075 | -0.0025253221 | 7.8597075 | -0.0029410995 | 22778.42 | 7057.349 | -0.00245417907 | 343.8535 | -0.003776751 | 22467.66 | -0.0029456515 | -309.95755 | -0.00883335 | 8954.789 | -0.0029445695 | -63.40108 | 8128.744 | 0.001015447 | 8818.116
396 | 3 | 197 | 1 | 60 | 70 | 0.5466796875 | 0 | 90 | 0 | 5594.727 | 0.27484375 | 512985.7 | 0.232421875 | 70 | 480 | 480 | 396 | 277883.3 | 20446.33 | 20170.67 | 0.24585 | 0.01808933 | 0.24613 | 0.01786567 | 0.30901 | 0.30484 | 8954.333 | 8115 | 8817.667 | 1.00681 | 0.8942424 | 396 | 2194.279 | 208121 | 0.9679798 | 0.6588815 | 282975.1 | 24458.99 | 24458.99 | 0.2516526 | 0.02175162 | 0.2516526 | 0.02175162 | 0.5035896 | 0.5035896 | 7249.012 | 6092.875 | 7249.012 | 80068.65 | 19197.63 | 18956.61 | 0.00641147776 | 13.638515 | 0.00245042378 | 33958.67 | 18530.56 | 0.0062650475 | 236.81815 | 0.0005764353 | 33220.51 | 0.0059378456 | -195.0459 | 0.0036948035 | 7465.113 | -0.000260203665 | 28.53232 | 7402.202 | 8.493788e-05 | 7178.109
397 | 3 | 198 | 1 | 60 | 70 | 0.3966796875 | 0 | 90 | 0 | 8844.727 | 0.39484375 | 154435.7 | 0.332421875 | 70 | 480 | 480 | 397 | 66103.33 | 22533.67 | 22056.67 | 0.3650667 | 0.1244433 | 0.367 | 0.1224533 | 0.4870667 | 0.4767333 | 7465 | 7396 | 7178 | 1.010755 | 0.6338831 | 397 | 3170.508 | 57953.02 | 0.8458437 | 0.6094844 | 66597.73 | 22243.34 | 22243.34 | 0.3700823 | 0.1236058 | 0.3700823 | 0.1236058 | 0.3935268 | 0.3935268 | 6668.575 | 6223.467 | 6668.575 | 117627.5 | 8673.1215 | 8500.0705 | -0.007369882 | -49.260455 | 0.00373262137 | 19369 | 8360.5635 | -0.008677217 | -59.78782 | 0.0036778063 | 18752.88 | -0.0056201535 | -115.546 | 0.00578613865 | 5720.625 | 0.0010764782 | -134.55395 | 5199.717 | -0.00035412095 | 5499.831
398 | 3 | 199 | 1 | 60 | 70 | 0.3216796875 | 0 | 90 | 0 | 7219.727 | 0.33484375 | 333710.7 | 0.282421875 | 70 | 480 | 480 | 398 | 112250 | 15432 | 14943.67 | 0.3122133 | 0.04292333 | 0.3140767 | 0.04181333 | 0.4263667 | 0.4128667 | 5717.333 | 5199 | 5496.667 | 1.016208 | 0.7863017 | 398 | 2704.334 | 130109.6 | 0.9377878 | 0.6319606 | 112245.3 | 16576.11 | 16576.11 | 0.3179807 | 0.04695862 | 0.3179807 | 0.04695862 | 0.3890862 | 0.3890862 | 5118.213 | 4660.995 | 5118.213 | 345628.5 | 26021.395 | 25790.5 | -0.012722398 | -94.174425 | 0.0172921775 | 37532.69 | 24876.45 | -0.00607812 | -515.16665 | 0.0178363548 | 36927.41 | -0.01915853 | 268.244 | 0.0195763405 | 4362.305 | 0.002931322 | -36.802875 | 6387.925 | -0.0018506916 | 4442.977

## Sobol_features
Experiment | Calculation Ids |  |  | Fibre dimensions |  | FVC | Rotational angles |  |  | Matrix Properties |  | Fibere Properties |  | Proposed RVE size | [15 empty] | nu23<X | X>0 | Micro_ID | iso matrix | iso fib | for Halpin Tsai model | input for SSP | rule of mixture | semi-empirical Halpin Tsai | iso |  | elasticity theory | iso |  | SSP |  | Cylandrical assemblage model | Semi-empirical stress partitioning tech (SSP)
ID | RVE | FEM | redundant | d [µm] | l [µm] | phiF [-] | PHI [-] | THETA [-] | PSI [-] | EM [MPa] | nuM [-] | EF [MPa] | nuF [-] | L1 [μm] | L2 [μm] | L3 [μm] | ID_out | E11 | E22 | E33 | nu12 | nu21 | nu13 | nu31 | nu23 | nu32 | G12 | G23 | G13 | 1stConst | 4nd const | ID | Gm_input | Gf_input | zeta | nu4 | E11 | E22 | E33 | nu12 | nu21 | nu13 | nu31 | nu23 | nu32 | G12 | G23 | G13
1 | 1 | 1 | 1 | 60 | 70 | 0.45 | 0 | 90 | 0 | 6750 | 0.37 | 427550 | 0.3 | 70 | 480 | 480 | 1 | 192266.7 | 20762 | 19957.67 | 0.3314233 | 0.03579 | 0.3340333 | 0.03467333 | 0.4704333 | 0.4522333 | 7214.333 | 7341 | 6945.667 | 1.019952 | 0.7529978 | 1 | 2463.504 | 164442.3 | 0.9540868 | 0.6091194 | 196110 | 21985.17 | 21985.17 | 0.3385 | 0.03794799 | 0.3385 | 0.03794799 | 0.4713055 | 0.4713055 | 6283.431 | 5658.665 | 6283.431
2 | 1 | 2 | 1 | 60 | 70 | 0.525 | 0 | 90 | 0 | 8375 | 0.31 | 606825 | 0.25 | 70 | 480 | 480 | 2 | 315116.7 | 29356.33 | 27712.67 | 0.2704367 | 0.025194 | 0.27251 | 0.02396567 | 0.3720667 | 0.3512333 | 12258 | 11501.67 | 11407.67 | 1.029228 | 0.8511507 | 2 | 3196.565 | 242730 | 0.9597081 | 0.6424526 | 322561.25 | 33889.6 | 33889.6 | 0.2785 | 0.02926034 | 0.2785 | 0.02926034 | 0.4963749 | 0.4963749 | 9886.739 | 8503.224 | 9886.739
3 | 1 | 3 | 1 | 60 | 70 | 0.375 | 0 | 90 | 0 | 5125 | 0.43 | 248275 | 0.35 | 70 | 480 | 480 | 3 | 95003.33 | 14848.33 | 14961 | 0.3969667 | 0.06204667 | 0.3959 | 0.06234667 | 0.6002333 | 0.6047667 | 4067.667 | 4648.667 | 4173 | 0.9962274 | 0.5579741 | 3 | 1791.958 | 91953.7 | 0.940528 | 0.5699507 | 96306.25 | 13502.44 | 13502.44 | 0.4 | 0.05608125 | 0.4 | 0.05608125 | 0.4365123 | 0.4365123 | 3813.724 | 3604.447 | 3813.724
4 | 1 | 4 | 1 | 60 | 70 | 0.5625 | 0 | 90 | 0 | 5937.5 | 0.34 | 517187.5 | 0.225 | 70 | 480 | 480 | 4 | 286410 | 24470.67 | 25389 | 0.2646333 | 0.02261 | 0.2622433 | 0.023247 | 0.3581333 | 0.3715667 | 9092.333 | 9260.333 | 9351 | 0.9817482 | 0.8504436 | 4 | 2215.485 | 211096.9 | 0.966332 | 0.6251875 | 293515.625 | 27149.99 | 27149.99 | 0.2753125 | 0.02546622 | 0.2753125 | 0.02546622 | 0.5239687 | 0.5239687 | 7648.995 | 6628.619 | 7648.995
5 | 1 | 5 | 1 | 60 | 70 | 0.4125 | 0 | 90 | 0 | 9187.5 | 0.46 | 158637.5 | 0.325 | 70 | 480 | 480 | 5 | 69846.67 | 30029.67 | 29597 | 0.3985333 | 0.1713433 | 0.4043333 | 0.17133 | 0.6145333 | 0.6056667 | 7516.667 | 8925 | 7277.333 | 1.007283 | 0.4063163 | 5 | 3146.404 | 59863.21 | 0.8442907 | 0.5613703 | 70835.625 | 23916.28 | 23916.28 | 0.4043125 | 0.1365083 | 0.4043125 | 0.1365083 | 0.3997975 | 0.3997975 | 6862.888 | 6644.906 | 6862.888
6 | 1 | 6 | 1 | 60 | 70 | 0.3375 | 0 | 90 | 0 | 7562.5 | 0.28 | 337912.5 | 0.275 | 70 | 480 | 480 | 6 | 117806.7 | 16546 | 15034.67 | 0.2775233 | 0.03898 | 0.27794 | 0.03547333 | 0.3424 | 0.31111 | 6874 | 5562.667 | 5989 | 1.049058 | 0.8660574 | 6 | 2954.102 | 132514.7 | 0.9357363 | 0.6605183 | 119055.625 | 18034.7 | 18034.7 | 0.2783125 | 0.04215913 | 0.2783125 | 0.04215913 | 0.3764834 | 0.3764834 | 5770.107 | 5144.049 | 5770.107
7 | 1 | 7 | 1 | 60 | 70 | 0.4875 | 0 | 90 | 0 | 4312.5 | 0.4 | 696462.5 | 0.375 | 70 | 480 | 480 | 7 | 334233.3 | 16992.33 | 16688.33 | 0.3857333 | 0.01961 | 0.3861333 | 0.01928033 | 0.5067333 | 0.4977 | 5289.667 | 6063.667 | 5059.333 | 1.009067 | 0.7252526 | 7 | 1540.179 | 253259.1 | 0.9816512 | 0.5858673 | 341735.625 | 16185.86 | 16185.86 | 0.3878125 | 0.01836823 | 0.3878125 | 0.01836823 | 0.511283 | 0.511283 | 4401.942 | 4001.318 | 4401.942
8 | 1 | 8 | 1 | 60 | 70 | 0.46875 | 0 | 90 | 0 | 4718.75 | 0.325 | 293093.75 | 0.3375 | 70 | 480 | 480 | 8 | 138803.3 | 14328.33 | 14190.67 | 0.3323133 | 0.03430333 | 0.3322267 | 0.03396667 | 0.3806333 | 0.377 | 5472.667 | 5270.333 | 5555.667 | 1.004839 | 0.8252242 | 8 | 1780.66 | 109567.8 | 0.9532073 | 0.6356488 | 139894.5 | 16152.99 | 16152.99 | 0.330859375 | 0.03820283 | 0.330859375 | 0.03820283 | 0.471058 | 0.471058 | 4739.012 | 4158.605 | 4739.012
9 | 1 | 9 | 1 | 60 | 70 | 0.31875 | 0 | 90 | 0 | 7968.75 | 0.445 | 651643.75 | 0.2375 | 70 | 480 | 480 | 9 | 207556.7 | 21572 | 21317.67 | 0.3699 | 0.03844333 | 0.3757333 | 0.03859 | 0.689 | 0.6808667 | 5702.333 | 6309.667 | 5518.667 | 1.005948 | 0.4824936 | 9 | 2757.353 | 263290.4 | 0.9641898 | 0.554267 | 213140.2 | 18575.96 | 18575.96 | 0.378859375 | 0.03301901 | 0.378859375 | 0.03301901 | 0.4213464 | 0.4213464 | 5259.873 | 5040.439 | 5259.873
10 | 1 | 10 | 1 | 60 | 70 | 0.39375 | 0 | 90 | 0 | 9593.75 | 0.265 | 472368.75 | 0.3875 | 70 | 480 | 480 | 10 | 191606.7 | 22902.33 | 22020 | 0.3313733 | 0.03960667 | 0.3278533 | 0.03767667 | 0.3153733 | 0.3032233 | 9747.333 | 8430.667 | 9277 | 1.019838 | 0.8710196 | 10 | 3791.996 | 170223 | 0.9414487 | 0.667441 | 191811.4 | 26547.51 | 26547.51 | 0.313234375 | 0.04335296 | 0.313234375 | 0.04335296 | 0.4062778 | 0.4062778 | 8373.329 | 7323.226 | 8373.329
11 | 1 | 11 | 1 | 60 | 70 | 0.54375 | 0 | 90 | 0 | 6343.75 | 0.385 | 113818.75 | 0.2875 | 70 | 480 | 480 | 11 | 64053.33 | 22519.33 | 22354.33 | 0.32427 | 0.1140033 | 0.32496 | 0.11341 | 0.4321 | 0.4289333 | 7757 | 8166.667 | 7647 | 1.003684 | 0.7090554 | 11 | 2290.162 | 44201.46 | 0.8495628 | 0.6145577 | 64783.28125 | 22683.27 | 22683.27 | 0.331984375 | 0.1162413 | 0.331984375 | 0.1162413 | 0.4270935 | 0.4270935 | 6694.039 | 6116.769 | 6694.039
12 | 1 | 12 | 1 | 60 | 70 | 0.43125 | 0 | 90 | 0 | 5531.25 | 0.295 | 741281.25 | 0.3125 | 70 | 480 | 480 | 12 | 321460 | 15329 | 15089.67 | 0.30486 | 0.01453767 | 0.30467 | 0.01430167 | 0.3430333 | 0.3377 | 6225.667 | 5643.667 | 6143.667 | 1.007899 | 0.8723769 | 12 | 2135.618 | 282392.9 | 0.9779439 | 0.6480718 | 322823.4375 | 17633.42 | 17633.42 | 0.302546875 | 0.01652586 | 0.302546875 | 0.01652586 | 0.4596653 | 0.4596653 | 5289.728 | 4593.638 | 5289.728
13 | 1 | 13 | 1 | 60 | 70 | 0.58125 | 0 | 90 | 0 | 8781.25 | 0.415 | 382731.25 | 0.2125 | 70 | 480 | 480 | 13 | 222996.7 | 46550 | 46290 | 0.2838633 | 0.05925333 | 0.2848 | 0.05911667 | 0.462 | 0.4594333 | 13297.33 | 16759.67 | 13169.33 | 1.002804 | 0.7385793 | 13 | 3102.915 | 157827.3 | 0.934189 | 0.5810514 | 226139.6875 | 40082.13 | 40082.13 | 0.297296875 | 0.05269439 | 0.297296875 | 0.05269439 | 0.4976948 | 0.4976948 | 10964.02 | 10043.69 | 10964.02
14 | 1 | 14 | 1 | 60 | 70 | 0.50625 | 0 | 90 | 0 | 7156.25 | 0.355 | 203456.25 | 0.3625 | 70 | 480 | 480 | 14 | 105503.3 | 23686 | 23183.33 | 0.3596 | 0.08073333 | 0.3594667 | 0.07899 | 0.4139333 | 0.4051333 | 8666.667 | 8606 | 8427.667 | 1.010783 | 0.7513612 | 14 | 2640.683 | 74662.84 | 0.9014149 | 0.6261117 | 106533.125 | 25176.89 | 25176.89 | 0.358796875 | 0.08479418 | 0.358796875 | 0.08479418 | 0.4560272 | 0.4560272 | 7355.524 | 6583.728 | 7355.524
15 | 1 | 15 | 1 | 60 | 70 | 0.35625 | 0 | 90 | 0 | 3906.25 | 0.475 | 562006.25 | 0.2625 | 70 | 480 | 480 | 15 | 203596.7 | 19448.67 | 20113 | 0.4006 | 0.03826667 | 0.3812333 | 0.03766 | 0.7242 | 0.7489333 | 3217.433 | 4341.333 | 3435.333 | 0.9833464 | 0.406084 | 15 | 1324.153 | 222576.7 | 0.9794342 | 0.5266425 | 202729.375 | 10186.54 | 10186.54 | 0.399296875 | 0.02006346 | 0.399296875 | 0.02006346 | 0.4436498 | 0.4436498 | 2762.967 | 2698.707 | 2762.967
16 | 1 | 16 | 1 | 60 | 70 | 0.384375 | 0 | 90 | 0 | 4109.375 | 0.3625 | 674053.125 | 0.28125 | 70 | 480 | 480 | 16 | 259496.7 | 10860 | 10742 | 0.32391 | 0.013556 | 0.32482 | 0.01344633 | 0.467 | 0.4619333 | 3768.333 | 3651.667 | 3688.333 | 1.005477 | 0.7714506 | 16 | 1508.028 | 263045.1 | 0.9819308 | 0.6100914 | 261619 | 11583.23 | 11583.23 | 0.3312695 | 0.01466702 | 0.3312695 | 0.01466702 | 0.4545967 | 0.4545967 | 3356.522 | 3033.54 | 3356.522
17 | 1 | 17 | 1 | 60 | 70 | 0.534375 | 0 | 90 | 0 | 7359.375 | 0.4825 | 315503.125 | 0.38125 | 70 | 480 | 480 | 17 | 169083.3 | 55040 | 54786.67 | 0.4259 | 0.1386367 | 0.4272 | 0.1384233 | 0.6786333 | 0.6755333 | 9247.333 | 18536.67 | 8895.667 | 1.002309 | 0.3433631 | 17 | 2482.083 | 114209.3 | 0.9331415 | 0.5274071 | 172023.7 | 29318.38 | 29318.38 | 0.4283945 | 0.07301223 | 0.4283945 | 0.07301223 | 0.4737495 | 0.4737495 | 7682.933 | 7527.188 | 7682.933
18 | 1 | 18 | 1 | 60 | 70 | 0.459375 | 0 | 90 | 0 | 8984.375 | 0.3025 | 136228.125 | 0.23125 | 70 | 480 | 480 | 18 | 66616.67 | 22301 | 21668.67 | 0.2617233 | 0.08761667 | 0.2634833 | 0.08570333 | 0.3458 | 0.336 | 9170.333 | 8580.667 | 8697.667 | 1.014486 | 0.822785 | 18 | 3448.896 | 55321.07 | 0.8252032 | 0.6639223 | 67436.97 | 25439.46 | 25439.46 | 0.2697695 | 0.101766 | 0.2697695 | 0.101766 | 0.3733801 | 0.3733801 | 8152.972 | 7281.898 | 8152.972
19 | 1 | 19 | 1 | 60 | 70 | 0.309375 | 0 | 90 | 0 | 5734.375 | 0.4225 | 494778.125 | 0.33125 | 70 | 480 | 480 | 19 | 157266.7 | 14236.67 | 14042 | 0.3885 | 0.03517 | 0.3908333 | 0.03489667 | 0.6243667 | 0.6158333 | 4165 | 4343.667 | 4031.333 | 1.006908 | 0.5712619 | 19 | 2015.598 | 185832.2 | 0.9660183 | 0.5717949 | 157032.3 | 13067.25 | 13067.25 | 0.3942695 | 0.03280866 | 0.3942695 | 0.03280866 | 0.4165119 | 0.4165119 | 3765.848 | 3564.398 | 3765.848
20 | 1 | 20 | 1 | 60 | 70 | 0.496875 | 0 | 90 | 0 | 6546.875 | 0.2725 | 405140.625 | 0.25625 | 70 | 480 | 480 | 20 | 201270 | 20037.67 | 19874 | 0.26233 | 0.02611633 | 0.2624067 | 0.02591067 | 0.3044267 | 0.30194 | 8557.333 | 7724.333 | 8410.333 | 1.004109 | 0.8902927 | 20 | 2572.446 | 161250 | 0.9530392 | 0.6618396 | 204598.1 | 24213.31 | 24213.31 | 0.2644258 | 0.03129365 | 0.2644258 | 0.03129365 | 0.4666902 | 0.4666902 | 7345.81 | 6261.911 | 7345.81
21 | 1 | 21 | 1 | 60 | 70 | 0.346875 | 0 | 90 | 0 | 9796.875 | 0.3925 | 763690.625 | 0.35625 | 70 | 480 | 480 | 21 | 270490 | 24469.67 | 25204.67 | 0.3781667 | 0.03421 | 0.3767333 | 0.03510333 | 0.5173667 | 0.5329 | 7601 | 7809.333 | 8120.333 | 0.9853115 | 0.6843975 | 21 | 3517.729 | 281544.9 | 0.9624777 | 0.5936191 | 271303.8 | 24527.01 | 24527.01 | 0.3799258 | 0.0343469 | 0.3799258 | 0.0343469 | 0.4302799 | 0.4302799 | 7114.894 | 6591.298 | 7114.894
22 | 1 | 22 | 1 | 60 | 70 | 0.421875 | 0 | 90 | 0 | 8171.875 | 0.3325 | 584415.625 | 0.20625 | 70 | 480 | 480 | 22 | 248696.7 | 21643 | 21678.67 | 0.26674 | 0.02321333 | 0.2665633 | 0.023236 | 0.4075 | 0.4081667 | 8345.333 | 7806.333 | 8279 | 0.999177 | 0.816235 | 22 | 3066.37 | 242244.8 | 0.9591923 | 0.630209 | 251274.7 | 24835.4 | 24835.4 | 0.2792383 | 0.02759925 | 0.2792383 | 0.02759925 | 0.4520751 | 0.4520751 | 7351.556 | 6521.386 | 7351.556
23 | 1 | 23 | 1 | 60 | 70 | 0.571875 | 0 | 90 | 0 | 4921.875 | 0.4525 | 225865.625 | 0.30625 | 70 | 480 | 480 | 23 | 128840 | 32304.33 | 33320.67 | 0.3644667 | 0.09138 | 0.3592667 | 0.09291333 | 0.5298667 | 0.5465333 | 7000.333 | 10417.33 | 7316.667 | 0.984631 | 0.6078394 | 23 | 1694.277 | 86455.74 | 0.9373566 | 0.5523274 | 131274.1 | 21982.2 | 21982.2 | 0.3688633 | 0.06176717 | 0.3688633 | 0.06176717 | 0.4938251 | 0.4938251 | 5834.031 | 5529.696 | 5834.031
24 | 1 | 24 | 1 | 60 | 70 | 0.553125 | 0 | 90 | 0 | 4515.625 | 0.2875 | 449959.375 | 0.36875 | 70 | 480 | 480 | 24 | 248863.3 | 17188.33 | 17854.33 | 0.3425667 | 0.02365967 | 0.3440333 | 0.02468133 | 0.30306 | 0.3148 | 7190.333 | 6776.333 | 7394.667 | 0.9811718 | 0.8828757 | 24 | 1753.641 | 164368.7 | 0.9704855 | 0.6528663 | 250901.7 | 20215.01 | 20215.01 | 0.3324414 | 0.02678462 | 0.3324414 | 0.02678462 | 0.5152858 | 0.5152858 | 5894.945 | 4977.666 | 5894.945
25 | 1 | 25 | 1 | 60 | 70 | 0.403125 | 0 | 90 | 0 | 7765.625 | 0.4075 | 91409.375 | 0.26875 | 70 | 480 | 480 | 25 | 37836.67 | 17443 | 17458.67 | 0.3508667 | 0.16174 | 0.3506333 | 0.16178 | 0.4947 | 0.4951333 | 5658 | 5606 | 5602 | 0.9995511 | 0.5854235 | 25 | 2758.659 | 36023.4 | 0.7821513 | 0.6103712 | 41484.51 | 18493.92 | 18493.92 | 0.3515664 | 0.1567294 | 0.3515664 | 0.1567294 | 0.3630352 | 0.3630352 | 5674.7 | 5357.233 | 5674.7
26 | 1 | 26 | 1 | 60 | 70 | 0.328125 | 0 | 90 | 0 | 9390.625 | 0.3475 | 270684.375 | 0.31875 | 70 | 480 | 480 | 26 | 93446.67 | 19773.33 | 19213.33 | 0.3353 | 0.07095333 | 0.3363333 | 0.06915 | 0.4389667 | 0.4265333 | 7168 | 6618.333 | 6911 | 1.014469 | 0.7453604 | 26 | 3484.462 | 102629.1 | 0.9026763 | 0.6298667 | 95127.64 | 21246.46 | 21246.46 | 0.3380664 | 0.07550607 | 0.3380664 | 0.07550607 | 0.381231 | 0.381231 | 6565.551 | 6027.494 | 6565.551
27 | 1 | 27 | 1 | 60 | 70 | 0.478125 | 0 | 90 | 0 | 6140.625 | 0.4675 | 629234.375 | 0.21875 | 70 | 480 | 480 | 27 | 296226.7 | 35130 | 34606.67 | 0.3374333 | 0.04002 | 0.3445667 | 0.04025667 | 0.6923 | 0.682 | 6623 | 10696.33 | 6739.667 | 1.007533 | 0.4816673 | 27 | 2092.206 | 258147.4 | 0.9712838 | 0.5343215 | 304057.3 | 22113.27 | 22113.27 | 0.3485664 | 0.0253503 | 0.3485664 | 0.0253503 | 0.4868936 | 0.4868936 | 5809.429 | 5601.736 | 5809.429
28 | 1 | 28 | 1 | 60 | 70 | 0.365625 | 0 | 90 | 0 | 5328.125 | 0.3175 | 181046.875 | 0.39375 | 70 | 480 | 480 | 28 | 68156.67 | 12051.67 | 12637 | 0.3523 | 0.06229333 | 0.3556333 | 0.06593667 | 0.3554 | 0.3726667 | 4585.667 | 4162 | 4829.333 | 0.9765661 | 0.8056472 | 28 | 2022.059 | 64949.55 | 0.9166191 | 0.6451036 | 69575.29 | 13385.42 | 13385.42 | 0.3453789 | 0.06644662 | 0.3453789 | 0.06644662 | 0.398347 | 0.398347 | 4138.496 | 3725.015 | 4138.496
29 | 1 | 29 | 1 | 60 | 70 | 0.515625 | 0 | 90 | 0 | 8578.125 | 0.4375 | 539596.875 | 0.29375 | 70 | 480 | 480 | 29 | 280883.3 | 42370 | 40690 | 0.3506333 | 0.05289333 | 0.3575333 | 0.05179333 | 0.5860667 | 0.5628333 | 11376 | 15083.33 | 10595.33 | 1.020435 | 0.6117905 | 29 | 2983.696 | 208539.9 | 0.9537778 | 0.5619145 | 282384.7 | 33481.2 | 33481.2 | 0.3633789 | 0.04308436 | 0.3633789 | 0.04308436 | 0.4954879 | 0.4954879 | 8976.885 | 8408.239 | 8976.885
30 | 1 | 30 | 1 | 60 | 70 | 0.590625 | 0 | 90 | 0 | 6953.125 | 0.2575 | 718871.875 | 0.34375 | 70 | 480 | 480 | 30 | 422966.7 | 29766 | 31334.67 | 0.3200033 | 0.02252067 | 0.32167 | 0.02383133 | 0.2540833 | 0.2674767 | 12903 | 11853.67 | 13752.67 | 0.9746477 | 0.9132908 | 30 | 2764.662 | 267487.2 | 0.9715338 | 0.6667797 | 427430.1 | 35037.84 | 35037.84 | 0.3084414 | 0.02528395 | 0.3084414 | 0.02528395 | 0.5238537 | 0.5238537 | 10354.82 | 8555.383 | 10354.82
31 | 1 | 31 | 1 | 60 | 70 | 0.440625 | 0 | 90 | 0 | 3703.125 | 0.3775 | 360321.875 | 0.24375 | 70 | 480 | 480 | 31 | 156870 | 11781.67 | 11610 | 0.3069033 | 0.02304967 | 0.30877 | 0.022852 | 0.4678333 | 0.461 | 3895.333 | 3968.667 | 3844.667 | 1.007366 | 0.7636369 | 31 | 1344.147 | 144853 | 0.9697892 | 0.6021202 | 160838.3 | 11992.45 | 11992.45 | 0.3185664 | 0.023753 | 0.3185664 | 0.023753 | 0.4780545 | 0.4780545 | 3393.125 | 3065.383 | 3393.125
32 | 1 | 32 | 1 | 60 | 70 | 0.5109375 | 0 | 90 | 0 | 3804.6875 | 0.31375 | 505982.8125 | 0.315625 | 70 | 480 | 480 | 32 | 235133.3 | 12102.67 | 11556.33 | 0.3148833 | 0.01620733 | 0.3148267 | 0.01547333 | 0.368 | 0.3513667 | 4920.333 | 4349 | 4563.333 | 1.023365 | 0.8571365 | 32 | 1448.026 | 192297.5 | 0.977776 | 0.6384445 | 260386.3 | 15199.7 | 15199.7 | 0.314708 | 0.01837066 | 0.314708 | 0.01837066 | 0.5076551 | 0.5076551 | 4382.561 | 3771.058 | 4382.561
33 | 1 | 33 | 1 | 60 | 70 | 0.3609375 | 0 | 90 | 0 | 7054.6875 | 0.43375 | 147432.8125 | 0.215625 | 70 | 480 | 480 | 33 | 57443.33 | 19661 | 20214 | 0.3511667 | 0.1201933 | 0.3389667 | 0.11928 | 0.5531333 | 0.5687 | 5451 | 5654.667 | 5718 | 0.9862265 | 0.5564538 | 33 | 2460.222 | 60640.75 | 0.8689874 | 0.5764108 | 57722.42 | 16726.3 | 16726.3 | 0.3550205 | 0.1028748 | 0.3550205 | 0.1028748 | 0.3926164 | 0.3926164 | 4914.463 | 4684.628 | 4914.463
34 | 1 | 34 | 1 | 60 | 70 | 0.4359375 | 0 | 90 | 0 | 8679.6875 | 0.25375 | 326707.8125 | 0.365625 | 70 | 480 | 480 | 34 | 145290 | 21840.33 | 21535.33 | 0.31796 | 0.04779667 | 0.3169167 | 0.04697333 | 0.29362 | 0.28952 | 9411.333 | 8354 | 9308 | 1.007056 | 0.876136 | 34 | 3461.491 | 119618.4 | 0.9243198 | 0.674686 | 147320.1 | 26253.18 | 26253.18 | 0.3025205 | 0.05391067 | 0.3025205 | 0.05391067 | 0.4130462 | 0.4130462 | 8300.624 | 7188.349 | 8300.624
35 | 1 | 35 | 1 | 60 | 70 | 0.5859375 | 0 | 90 | 0 | 5429.6875 | 0.37375 | 685257.8125 | 0.265625 | 70 | 480 | 480 | 35 | 394466.7 | 27458 | 27218.67 | 0.3007867 | 0.02093667 | 0.3013333 | 0.02079167 | 0.4009333 | 0.3974333 | 9096.667 | 10220.67 | 8971.667 | 1.004387 | 0.8230783 | 35 | 1976.228 | 270719.1 | 0.9766001 | 0.6037125 | 403766.5 | 27219.35 | 27219.35 | 0.3103955 | 0.02092487 | 0.3103955 | 0.02092487 | 0.5473318 | 0.5473318 | 7377.479 | 6497.307 | 7377.479
36 | 1 | 36 | 1 | 60 | 70 | 0.3984375 | 0 | 90 | 0 | 6242.1875 | 0.28375 | 237070.3125 | 0.340625 | 70 | 480 | 480 | 36 | 97003.33 | 14905.33 | 14369.67 | 0.3140367 | 0.04825333 | 0.3123967 | 0.04627667 | 0.3356667 | 0.3236167 | 6155.333 | 5412 | 5869.333 | 1.018468 | 0.8520061 | 36 | 2431.232 | 88417.83 | 0.9249601 | 0.6605574 | 98212.77 | 17171.54 | 17171.54 | 0.3064111 | 0.053573 | 0.3064111 | 0.053573 | 0.4059831 | 0.4059831 | 5375.091 | 4738.373 | 5375.091
37 | 1 | 37 | 1 | 60 | 70 | 0.5484375 | 0 | 90 | 0 | 9492.1875 | 0.40375 | 595620.3125 | 0.240625 | 70 | 480 | 480 | 37 | 324200 | 43930 | 43473.33 | 0.30115 | 0.04080667 | 0.30256 | 0.04057333 | 0.4814667 | 0.4764667 | 13547.67 | 15662.67 | 13338.67 | 1.005239 | 0.734267 | 37 | 3381.011 | 240048.5 | 0.9536669 | 0.5866183 | 330946.8 | 40718.26 | 40718.26 | 0.3142861 | 0.0386684 | 0.3142861 | 0.0386684 | 0.5091864 | 0.5091864 | 11104.99 | 10086.9 | 11104.99
38 | 1 | 38 | 1 | 60 | 70 | 0.4734375 | 0 | 90 | 0 | 7867.1875 | 0.34375 | 774895.3125 | 0.390625 | 70 | 480 | 480 | 38 | 364500 | 25206.67 | 24948.33 | 0.3709333 | 0.02565067 | 0.3705667 | 0.025363 | 0.4101 | 0.4059 | 9184.667 | 9090 | 9339.333 | 1.005164 | 0.8069106 | 38 | 2927.326 | 278614 | 0.9701484 | 0.6230502 | 371007.1 | 27916.01 | 27916.01 | 0.3659424 | 0.02753493 | 0.3659424 | 0.02753493 | 0.4906505 | 0.4906505 | 7987.231 | 7044.869 | 7987.231
39 | 1 | 39 | 1 | 60 | 70 | 0.3234375 | 0 | 90 | 0 | 4617.1875 | 0.46375 | 416345.3125 | 0.290625 | 70 | 480 | 480 | 39 | 137150 | 14786.67 | 14479 | 0.3969 | 0.04279 | 0.4078333 | 0.04305667 | 0.7495667 | 0.7339667 | 3416 | 3944.333 | 3275.533 | 1.010569 | 0.3896825 | 39 | 1577.178 | 161296 | 0.9674525 | 0.5383581 | 137785.5 | 10925.39 | 10925.39 | 0.4077549 | 0.03233199 | 0.4077549 | 0.03233199 | 0.4252301 | 0.4252301 | 3042.378 | 2952.073 | 3042.378
40 | 1 | 40 | 1 | 60 | 70 | 0.3421875 | 0 | 90 | 0 | 5023.4375 | 0.26875 | 640439.0625 | 0.228125 | 70 | 480 | 480 | 40 | 217076.7 | 11333.67 | 10159 | 0.24818 | 0.01295767 | 0.25176 | 0.011782 | 0.3339333 | 0.2993233 | 4825 | 3795.333 | 4127.333 | 1.056233 | 0.891911 | 40 | 1979.68 | 260738.5 | 0.9768322 | 0.6607154 | 222454.7 | 12590.05 | 12590.05 | 0.2548486 | 0.01442342 | 0.2548486 | 0.01442342 | 0.3948706 | 0.3948706 | 3992.48 | 3517.283 | 3992.48
41 | 1 | 41 | 1 | 60 | 70 | 0.4921875 | 0 | 90 | 0 | 8273.4375 | 0.38875 | 281889.0625 | 0.328125 | 70 | 480 | 480 | 41 | 141960 | 29138 | 28963 | 0.3539 | 0.07264 | 0.3542333 | 0.07227333 | 0.4588667 | 0.4561 | 9456 | 10125 | 9318.333 | 1.003017 | 0.7159297 | 41 | 2978.735 | 106122.9 | 0.916832 | 0.6024821 | 142943.6 | 28684.03 | 28684.03 | 0.3589111 | 0.07202153 | 0.3589111 | 0.07202153 | 0.4644948 | 0.4644948 | 8163.216 | 7434.988 | 8163.216
42 | 1 | 42 | 1 | 60 | 70 | 0.5671875 | 0 | 90 | 0 | 9898.4375 | 0.32875 | 102614.0625 | 0.278125 | 70 | 480 | 480 | 42 | 61870 | 29699.67 | 30385 | 0.2959367 | 0.14206 | 0.2949967 | 0.1448767 | 0.3292167 | 0.3368 | 11379.67 | 11191 | 11684.33 | 0.9886582 | 0.7761122 | 42 | 3724.718 | 40142.42 | 0.7574129 | 0.6621183 | 62485.58 | 32263.19 | 32263.19 | 0.3000361 | 0.1549177 | 0.3000361 | 0.1549177 | 0.3603496 | 0.3603496 | 10353.9 | 9375.022 | 10353.9
43 | 1 | 43 | 1 | 60 | 70 | 0.4171875 | 0 | 90 | 0 | 6648.4375 | 0.44875 | 461164.0625 | 0.378125 | 70 | 480 | 480 | 43 | 190823.3 | 25928 | 25258 | 0.4151333 | 0.05640667 | 0.4184333 | 0.05538667 | 0.6404333 | 0.6238667 | 6077.667 | 7442 | 5837.667 | 1.013176 | 0.5244135 | 43 | 2294.543 | 167315.8 | 0.9579622 | 0.5527047 | 196266.7 | 19925.92 | 19925.92 | 0.4192861 | 0.04256792 | 0.4192861 | 0.04256792 | 0.462727 | 0.462727 | 5429.887 | 5174.344 | 5429.887
44 | 1 | 44 | 1 | 60 | 70 | 0.5296875 | 0 | 90 | 0 | 5835.9375 | 0.35875 | 371526.5625 | 0.203125 | 70 | 480 | 480 | 44 | 197726.7 | 22521.67 | 22057.67 | 0.2596033 | 0.02956967 | 0.2618633 | 0.02921267 | 0.4194 | 0.4107667 | 8317.667 | 8514.333 | 7977 | 1.010463 | 0.806037 | 44 | 2147.539 | 154400.6 | 0.9543114 | 0.615559 | 199537.7 | 23732.26 | 23732.26 | 0.2763174 | 0.03286415 | 0.2763174 | 0.03286415 | 0.5012025 | 0.5012025 | 6711.122 | 5925.939 | 6711.122
45 | 1 | 45 | 1 | 60 | 70 | 0.3796875 | 0 | 90 | 0 | 9085.9375 | 0.47875 | 730076.5625 | 0.303125 | 70 | 480 | 480 | 45 | 275763.3 | 40260 | 40373.33 | 0.4107667 | 0.05997 | 0.4089333 | 0.05987 | 0.7692 | 0.7714 | 7106.333 | 11287 | 7301.667 | 0.9985955 | 0.3196874 | 45 | 3072.168 | 280125.3 | 0.9635712 | 0.5256437 | 282837.1 | 24811.75 | 24811.75 | 0.4120674 | 0.03614842 | 0.4120674 | 0.03614842 | 0.4447441 | 0.4447441 | 6703.241 | 6565.734 | 6703.241
46 | 1 | 46 | 1 | 60 | 70 | 0.3046875 | 0 | 90 | 0 | 7460.9375 | 0.29875 | 550801.5625 | 0.253125 | 70 | 480 | 480 | 46 | 169413.3 | 15031.33 | 14503 | 0.2798433 | 0.02482933 | 0.2814433 | 0.02409367 | 0.3623667 | 0.3496333 | 5814 | 5064.667 | 5467.667 | 1.018052 | 0.8546887 | 46 | 2872.353 | 219771.2 | 0.9604351 | 0.6481532 | 173010 | 16720.54 | 16720.54 | 0.2848486 | 0.02752917 | 0.2848486 | 0.02752917 | 0.3759489 | 0.3759489 | 5297.325 | 4772.121 | 5297.325
47 | 1 | 47 | 1 | 60 | 70 | 0.4546875 | 0 | 90 | 0 | 4210.9375 | 0.41875 | 192251.5625 | 0.353125 | 70 | 480 | 480 | 47 | 81343.33 | 13716.67 | 13342 | 0.3861 | 0.06510667 | 0.3886 | 0.06373667 | 0.5583 | 0.5430667 | 4128.333 | 4574 | 3815.333 | 1.013944 | 0.6194204 | 47 | 1484.031 | 71039.84 | 0.9370479 | 0.5788775 | 89710.66 | 13588.96 | 13588.96 | 0.3889111 | 0.05891049 | 0.3889111 | 0.05891049 | 0.4662707 | 0.4662707 | 3779.23 | 3515.827 | 3779.23
48 | 1 | 48 | 1 | 60 | 70 | 0.5953125 | 0 | 90 | 0 | 4007.8125 | 0.30625 | 259479.6875 | 0.396875 | 70 | 480 | 480 | 48 | 153296.7 | 17684 | 18512.67 | 0.3703333 | 0.04272 | 0.3721667 | 0.04494333 | 0.30014 | 0.31421 | 6900.667 | 6773 | 7326.667 | 0.9773626 | 0.8631547 | 48 | 1534.091 | 92878.64 | 0.9550518 | 0.6455918 | 156093.4 | 19852.16 | 19852.16 | 0.3602002 | 0.04581072 | 0.3602002 | 0.04581072 | 0.5238913 | 0.5238913 | 5701.612 | 4847.233 | 5701.612
49 | 1 | 49 | 1 | 60 | 70 | 0.4453125 | 0 | 90 | 0 | 7257.8125 | 0.42625 | 618029.6875 | 0.296875 | 70 | 480 | 480 | 49 | 276580 | 27162.33 | 26154 | 0.3576667 | 0.03512333 | 0.3641 | 0.03443 | 0.5925333 | 0.5705333 | 7563.333 | 8969.333 | 7273.333 | 1.019094 | 0.6222492 | 49 | 2544.369 | 238276.5 | 0.9655781 | 0.568923 | 279242.2 | 23682.31 | 23682.31 | 0.3686377 | 0.03126388 | 0.3686377 | 0.03126388 | 0.4796276 | 0.4796276 | 6476.66 | 6043.704 | 6476.66
50 | 1 | 50 | 1 | 60 | 70 | 0.3703125 | 0 | 90 | 0 | 8882.8125 | 0.36625 | 438754.6875 | 0.346875 | 70 | 480 | 480 | 50 | 167750 | 21631.33 | 21876 | 0.3576667 | 0.04612 | 0.3574 | 0.04661 | 0.4626333 | 0.4678667 | 7371.667 | 7420 | 7562 | 0.9943921 | 0.7349713 | 50 | 3250.801 | 162878.8 | 0.941627 | 0.6133958 | 168069.7 | 23149.91 | 23149.91 | 0.3590752 | 0.04945897 | 0.3590752 | 0.04945897 | 0.4263029 | 0.4263029 | 6842.033 | 6247.931 | 6842.033
51 | 1 | 51 | 1 | 60 | 70 | 0.5203125 | 0 | 90 | 0 | 5632.8125 | 0.48625 | 80204.6875 | 0.246875 | 70 | 480 | 480 | 51 | 44206.67 | 27718 | 27618.33 | 0.3593333 | 0.22531 | 0.3687 | 0.2303467 | 0.6258333 | 0.6235667 | 5974 | 9266.667 | 5685.667 | 1.001803 | 0.3402594 | 51 | 1894.975 | 32162.28 | 0.8152577 | 0.5420531 | 44433.49 | 18081.56 | 18081.56 | 0.3617002 | 0.1471886 | 0.3617002 | 0.1471886 | 0.3885847 | 0.3885847 | 5154.93 | 5087.179 | 5154.93
52 | 1 | 52 | 1 | 60 | 70 | 0.3328125 | 0 | 90 | 0 | 6445.3125 | 0.33625 | 707667.1875 | 0.371875 | 70 | 480 | 480 | 52 | 240460 | 15580.67 | 14109 | 0.3535333 | 0.022907 | 0.35 | 0.02053533 | 0.4353333 | 0.3942333 | 5843.667 | 4804 | 5010.667 | 1.05086 | 0.8067699 | 52 | 2411.717 | 257919.7 | 0.9731653 | 0.6268741 | 239820.7 | 15707.82 | 15707.82 | 0.3481064 | 0.02280034 | 0.3481064 | 0.02280034 | 0.4134939 | 0.4134939 | 4751.58 | 4298.831 | 4751.58
53 | 1 | 53 | 1 | 60 | 70 | 0.4828125 | 0 | 90 | 0 | 9695.3125 | 0.45625 | 349117.1875 | 0.271875 | 70 | 480 | 480 | 53 | 171740 | 44410 | 43953.33 | 0.3586667 | 0.09275 | 0.3622 | 0.09269667 | 0.6193333 | 0.6129333 | 10598.67 | 14985 | 10208.67 | 1.005182 | 0.5123671 | 53 | 3328.863 | 137245.1 | 0.921071 | 0.5513816 | 173572.4 | 32988.59 | 32988.59 | 0.3672314 | 0.06979477 | 0.3672314 | 0.06979477 | 0.4577149 | 0.4577149 | 8999.026 | 8611.277 | 8999.026
54 | 1 | 54 | 1 | 60 | 70 | 0.5578125 | 0 | 90 | 0 | 8070.3125 | 0.27625 | 169842.1875 | 0.321875 | 70 | 480 | 480 | 54 | 96813.33 | 26000.33 | 26712.33 | 0.3068433 | 0.08240667 | 0.3075333 | 0.08485333 | 0.2948167 | 0.30289 | 10897.67 | 10251.67 | 11130.33 | 0.9865828 | 0.8439697 | 54 | 3161.729 | 64242.91 | 0.8698216 | 0.6715769 | 98308.69 | 30888.93 | 30888.93 | 0.3017002 | 0.09479524 | 0.3017002 | 0.09479524 | 0.4269754 | 0.4269754 | 9625.39 | 8330.569 | 9625.39
55 | 1 | 55 | 1 | 60 | 70 | 0.4078125 | 0 | 90 | 0 | 4820.3125 | 0.39625 | 528392.1875 | 0.221875 | 70 | 480 | 480 | 55 | 217033.3 | 15182.33 | 14693.67 | 0.3091867 | 0.021629 | 0.3156267 | 0.021369 | 0.5198333 | 0.5031 | 4650.667 | 4820 | 4461 | 1.016492 | 0.7181708 | 55 | 1726.164 | 216221.9 | 0.9731226 | 0.589227 | 218339.5 | 14335.13 | 14335.13 | 0.3251377 | 0.02134699 | 0.3251377 | 0.02134699 | 0.46624 | 0.46624 | 4040.717 | 3708.997 | 4040.717
56 | 1 | 56 | 1 | 60 | 70 | 0.4265625 | 0 | 90 | 0 | 4414.0625 | 0.35125 | 125023.4375 | 0.259375 | 70 | 480 | 480 | 56 | 54760 | 11299.33 | 11321.67 | 0.3047033 | 0.06287333 | 0.3045167 | 0.06296 | 0.4262667 | 0.4271 | 4186 | 4023 | 4162.667 | 0.9990129 | 0.7632569 | 56 | 1633.326 | 49637.1 | 0.9010681 | 0.6273238 | 55861.5 | 12681.57 | 12681.57 | 0.3120596 | 0.07084315 | 0.3120596 | 0.07084315 | 0.4226919 | 0.4226919 | 3805.513 | 3436.025 | 3805.513
57 | 1 | 57 | 1 | 60 | 70 | 0.5765625 | 0 | 90 | 0 | 7664.0625 | 0.47125 | 483573.4375 | 0.359375 | 70 | 480 | 480 | 57 | 274490 | 67310 | 69216.67 | 0.4052 | 0.09936333 | 0.4008667 | 0.1010867 | 0.5841667 | 0.6007 | 11055.33 | 20788.67 | 11573 | 0.9861306 | 0.5204532 | 57 | 2604.609 | 177866.1 | 0.9539144 | 0.5341105 | 282055.6 | 35764.63 | 35764.63 | 0.4067471 | 0.05157551 | 0.4067471 | 0.05157551 | 0.5032807 | 0.5032807 | 9232.378 | 8911.921 | 9232.378
58 | 1 | 58 | 1 | 60 | 70 | 0.5015625 | 0 | 90 | 0 | 9289.0625 | 0.29125 | 662848.4375 | 0.209375 | 70 | 480 | 480 | 58 | 328600 | 29257.67 | 29018 | 0.2405267 | 0.021416 | 0.2409333 | 0.02127633 | 0.3243933 | 0.3217367 | 12103.67 | 11118.33 | 11887.33 | 1.004121 | 0.8820333 | 58 | 3596.926 | 274045.9 | 0.9591046 | 0.651896 | 337089.9 | 35121.15 | 35121.15 | 0.2501846 | 0.02606654 | 0.2501846 | 0.02606654 | 0.4791259 | 0.4791259 | 10469.14 | 8967.475 | 10469.14
59 | 1 | 59 | 1 | 60 | 70 | 0.3515625 | 0 | 90 | 0 | 6039.0625 | 0.41125 | 304298.4375 | 0.309375 | 70 | 480 | 480 | 59 | 109203.3 | 15562.67 | 15970.67 | 0.3721 | 0.05303 | 0.3679667 | 0.05381667 | 0.5534333 | 0.5679667 | 4567.333 | 4821.333 | 4868.333 | 0.9871439 | 0.6239673 | 59 | 2139.615 | 116199.9 | 0.9427354 | 0.5831903 | 110895.9 | 15020.31 | 15020.31 | 0.3754346 | 0.05085079 | 0.3754346 | 0.05085079 | 0.4250683 | 0.4250683 | 4332.786 | 4059.242 | 4332.786
60 | 1 | 60 | 1 | 60 | 70 | 0.4640625 | 0 | 90 | 0 | 5226.5625 | 0.26125 | 573210.9375 | 0.284375 | 70 | 480 | 480 | 60 | 262390 | 14700.33 | 14024 | 0.2753133 | 0.01542433 | 0.27465 | 0.01467933 | 0.3190833 | 0.3044 | 6607.667 | 5820.667 | 6094 | 1.023829 | 0.8920138 | 60 | 2071.977 | 223147.8 | 0.9731358 | 0.6647327 | 268806.8 | 18138.36 | 18138.36 | 0.2719814 | 0.01835257 | 0.2719814 | 0.01835257 | 0.4619519 | 0.4619519 | 5538.926 | 4713.945 | 5538.926
61 | 1 | 61 | 1 | 60 | 70 | 0.3140625 | 0 | 90 | 0 | 8476.5625 | 0.38125 | 214660.9375 | 0.384375 | 70 | 480 | 480 | 61 | 64380 | 16390.67 | 16173.33 | 0.3823333 | 0.09734 | 0.3822667 | 0.09603 | 0.5020667 | 0.4954 | 5563.333 | 5338.667 | 5439.667 | 1.006697 | 0.6404833 | 61 | 3068.439 | 77529.91 | 0.8902066 | 0.6119505 | 73231.34 | 18345.32 | 18345.32 | 0.3822314 | 0.09575351 | 0.3822314 | 0.09575351 | 0.3803011 | 0.3803011 | 5576.869 | 5209.956 | 5576.869
62 | 1 | 62 | 1 | 60 | 70 | 0.3890625 | 0 | 90 | 0 | 6851.5625 | 0.32125 | 393935.9375 | 0.234375 | 70 | 480 | 480 | 62 | 137913.3 | 14981 | 15013 | 0.2831433 | 0.030757 | 0.2829767 | 0.03080467 | 0.3917 | 0.3925333 | 5688.667 | 5288 | 5690.667 | 0.9989337 | 0.8219862 | 62 | 2592.833 | 159569 | 0.9495763 | 0.6376608 | 157451.6 | 18894.62 | 18894.62 | 0.2874502 | 0.03449481 | 0.2874502 | 0.03449481 | 0.4262924 | 0.4262924 | 5725.808 | 5099.529 | 5725.808
63 | 1 | 63 | 1 | 60 | 70 | 0.5390625 | 0 | 90 | 0 | 3601.5625 | 0.44125 | 752485.9375 | 0.334375 | 70 | 480 | 480 | 63 | 396433.3 | 20741.33 | 20413.67 | 0.3768 | 0.01971367 | 0.3785667 | 0.01949367 | 0.5906333 | 0.5813 | 5092 | 7295 | 4863 | 1.007994 | 0.6331807 | 63 | 1249.458 | 281961.9 | 0.9857775 | 0.5545554 | 407297 | 15854.04 | 15854.04 | 0.3836377 | 0.0149331 | 0.3836377 | 0.0149331 | 0.5298972 | 0.5298972 | 4116.547 | 3848.452 | 4116.547
64 | 1 | 64 | 1 | 60 | 70 | 0.36328125 | 0 | 90 | 0 | 3652.34375 | 0.345625 | 388333.6 | 0.3609375 | 70 | 480 | 480 | 64 | 141160 | 9155 | 9678 | 0.3524333 | 0.02285733 | 0.3532333 | 0.02421933 | 0.4022333 | 0.4252 | 3263.167 | 2996.567 | 3476.333 | 0.9726047 | 0.8054935 | 64 | 1357.118 | 142671.4 | 0.9723054 | 0.6215901 | 143399.8 | 9636.215 | 9636.215 | 0.3511877 | 0.0235992 | 0.3511877 | 0.0235992 | 0.4336419 | 0.4336419 | 2860.384 | 2580.276 | 2860.384
65 | 1 | 65 | 1 | 60 | 70 | 0.51328125 | 0 | 90 | 0 | 6902.34375 | 0.465625 | 746883.6 | 0.2609375 | 70 | 480 | 480 | 65 | 377966.7 | 44573.33 | 43656.67 | 0.3490667 | 0.04116667 | 0.3559 | 0.04110667 | 0.6703 | 0.6565 | 8700.667 | 14273.33 | 8399.667 | 1.010444 | 0.5117112 | 65 | 2354.744 | 296162 | 0.9727786 | 0.5358834 | 386720.8 | 27552.22 | 27552.22 | 0.3605627 | 0.02568857 | 0.3605627 | 0.02568857 | 0.501022 | 0.501022 | 7162.903 | 6881.022 | 7162.903
66 | 1 | 66 | 1 | 60 | 70 | 0.58828125 | 0 | 90 | 0 | 8527.34375 | 0.285625 | 567608.6 | 0.3109375 | 70 | 480 | 480 | 66 | 328450 | 34516.67 | 34296.67 | 0.30346 | 0.03189067 | 0.3033867 | 0.031681 | 0.3003533 | 0.29845 | 14560 | 13723.33 | 14401.33 | 1.003202 | 0.8852953 | 66 | 3316.42 | 216489.6 | 0.9562448 | 0.6554047 | 337424.4 | 41424 | 41424 | 0.3005159 | 0.03689291 | 0.3005159 | 0.03689291 | 0.514729 | 0.514729 | 12127.8 | 10205.68 | 12127.8
67 | 1 | 67 | 1 | 60 | 70 | 0.43828125 | 0 | 90 | 0 | 5277.34375 | 0.405625 | 209058.6 | 0.2109375 | 70 | 480 | 480 | 67 | 92896.67 | 17125 | 16912.67 | 0.30664 | 0.05652667 | 0.3096 | 0.05636667 | 0.5128 | 0.5064333 | 5220 | 5596 | 5159 | 1.006258 | 0.6877907 | 67 | 1877.223 | 86320.97 | 0.9279095 | 0.5885371 | 94590.84 | 16129.35 | 16129.35 | 0.3202971 | 0.05461612 | 0.3202971 | 0.05461612 | 0.4502172 | 0.4502172 | 4591.771 | 4243.596 | 4591.771
68 | 1 | 68 | 1 | 60 | 70 | 0.55078125 | 0 | 90 | 0 | 6089.84375 | 0.255625 | 657246.1 | 0.3859375 | 70 | 480 | 480 | 68 | 355566.7 | 21999.67 | 21696.33 | 0.3457333 | 0.02139033 | 0.3449 | 0.02104467 | 0.2938167 | 0.2897633 | 9912.667 | 8821.333 | 9761 | 1.006966 | 0.8959336 | 68 | 2425.025 | 237112.5 | 0.9727087 | 0.6675826 | 364734.5 | 27173.07 | 27173.07 | 0.3273987 | 0.02439152 | 0.3273987 | 0.02439152 | 0.5061097 | 0.5061097 | 8110.071 | 6752.016 | 8110.071
69 | 1 | 69 | 1 | 60 | 70 | 0.40078125 | 0 | 90 | 0 | 9339.84375 | 0.375625 | 298696.1 | 0.2859375 | 70 | 480 | 480 | 69 | 123143.3 | 24954.67 | 24248.33 | 0.33144 | 0.06716667 | 0.3344 | 0.06585 | 0.4687667 | 0.4555 | 8552.333 | 8235.667 | 8160 | 1.01446 | 0.7217333 | 69 | 3394.764 | 116139.4 | 0.911715 | 0.6113033 | 125308.4 | 25473.25 | 25473.25 | 0.3396799 | 0.06905165 | 0.3396799 | 0.06905165 | 0.4244532 | 0.4244532 | 7521.172 | 6888.735 | 7521.172
70 | 1 | 70 | 1 | 60 | 70 | 0.32578125 | 0 | 90 | 0 | 7714.84375 | 0.315625 | 119421.1 | 0.3359375 | 70 | 480 | 480 | 70 | 43650 | 14768.33 | 14401.67 | 0.3243367 | 0.1097367 | 0.3237433 | 0.1068167 | 0.3753 | 0.3659667 | 5682.667 | 5208.667 | 5511 | 1.01265 | 0.7664768 | 70 | 2932.007 | 44695.61 | 0.8283693 | 0.6586665 | 44106.65 | 16269.38 | 16269.38 | 0.3222424 | 0.1188638 | 0.3222424 | 0.1188638 | 0.3387057 | 0.3387057 | 5277.108 | 4849.551 | 5277.108
71 | 1 | 71 | 1 | 60 | 70 | 0.47578125 | 0 | 90 | 0 | 4464.84375 | 0.435625 | 477971.1 | 0.2359375 | 70 | 480 | 480 | 71 | 224756.7 | 19468 | 19194 | 0.3280333 | 0.028414 | 0.3316367 | 0.02832167 | 0.5952333 | 0.5868667 | 4923.667 | 6270.667 | 5010.333 | 1.007112 | 0.6209039 | 71 | 1555.017 | 193363.8 | 0.9724902 | 0.5605944 | 229750.2 | 15999.3 | 15999.3 | 0.3406174 | 0.02371985 | 0.3406174 | 0.02371985 | 0.4949215 | 0.4949215 | 4293 | 4020.243 | 4293
72 | 1 | 72 | 1 | 60 | 70 | 0.49453125 | 0 | 90 | 0 | 4871.09375 | 0.300625 | 164239.8 | 0.2984375 | 70 | 480 | 480 | 72 | 82726.67 | 14642 | 14543 | 0.2992867 | 0.05297333 | 0.2992967 | 0.05261667 | 0.3345667 | 0.3323033 | 5911 | 5527.667 | 5826.667 | 1.003398 | 0.846683 | 72 | 1872.597 | 63245.19 | 0.916007 | 0.6531219 | 83683.92 | 16972.84 | 16972.84 | 0.2995432 | 0.06075361 | 0.2995432 | 0.06075361 | 0.447347 | 0.447347 | 5142.041 | 4479.046 | 5142.041
73 | 1 | 73 | 1 | 60 | 70 | 0.34453125 | 0 | 90 | 0 | 8121.09375 | 0.420625 | 522789.8 | 0.3984375 | 70 | 480 | 480 | 73 | 186090 | 21868.33 | 22431.33 | 0.4121667 | 0.04843667 | 0.4112333 | 0.04957333 | 0.5794667 | 0.5944 | 6140.333 | 6622 | 6553 | 0.9873708 | 0.5915354 | 73 | 2858.282 | 186919.3 | 0.9548018 | 0.5750988 | 185440.6 | 20064.51 | 20064.51 | 0.4129807 | 0.04468416 | 0.4129807 | 0.04468416 | 0.4297261 | 0.4297261 | 5727.121 | 5395.275 | 5727.121
74 | 1 | 74 | 1 | 60 | 70 | 0.41953125 | 0 | 90 | 0 | 9746.09375 | 0.360625 | 702064.8 | 0.2484375 | 70 | 480 | 480 | 74 | 298706.7 | 27031.67 | 27088.67 | 0.3035767 | 0.02747267 | 0.30335 | 0.02750967 | 0.454 | 0.4549333 | 9744.667 | 9439 | 9667.333 | 0.9989473 | 0.7691925 | 74 | 3581.477 | 281177.4 | 0.9594789 | 0.6139736 | 300195.4 | 29444.74 | 29444.74 | 0.3135588 | 0.0307555 | 0.3135588 | 0.0307555 | 0.4582054 | 0.4582054 | 8538.132 | 7682.263 | 8538.132
75 | 1 | 75 | 1 | 60 | 70 | 0.56953125 | 0 | 90 | 0 | 6496.09375 | 0.480625 | 343514.8 | 0.3484375 | 70 | 480 | 480 | 75 | 195536.7 | 64350 | 65626.67 | 0.4041 | 0.1329867 | 0.3992 | 0.1339867 | 0.6095667 | 0.6216667 | 9180 | 19450.33 | 9602.333 | 0.9902255 | 0.4478188 | 75 | 2193.7 | 127375.1 | 0.9453355 | 0.5269422 | 198438.8 | 29226.62 | 29226.62 | 0.4053401 | 0.05969962 | 0.4053401 | 0.05969962 | 0.4897368 | 0.4897368 | 7561.411 | 7382.422 | 7561.411
76 | 1 | 76 | 1 | 60 | 70 | 0.38203125 | 0 | 90 | 0 | 5683.59375 | 0.330625 | 433152.3 | 0.2734375 | 70 | 480 | 480 | 76 | 168636.7 | 13938 | 13789.67 | 0.30282 | 0.02502833 | 0.3033833 | 0.024808 | 0.4079 | 0.4035333 | 5240 | 4892 | 5137 | 1.005364 | 0.8141652 | 76 | 2135.686 | 170072.1 | 0.9616422 | 0.6312073 | 168990 | 15585.34 | 15585.34 | 0.3087776 | 0.02847745 | 0.3087776 | 0.02847745 | 0.4330268 | 0.4330268 | 4671.883 | 4176.017 | 4671.883
77 | 1 | 77 | 1 | 60 | 70 | 0.53203125 | 0 | 90 | 0 | 8933.59375 | 0.450625 | 74602.34375 | 0.3734375 | 70 | 480 | 480 | 77 | 43410 | 27525 | 27421 | 0.4073 | 0.25824 | 0.4081 | 0.25779 | 0.5238667 | 0.5219 | 8256.667 | 9514 | 8104.333 | 1.001895 | 0.406205 | 77 | 3079.222 | 27158.99 | 0.7101664 | 0.5965314 | 43871.42 | 25209.16 | 25209.16 | 0.4095588 | 0.2353385 | 0.4095588 | 0.2353385 | 0.3565395 | 0.3565395 | 7606.501 | 7357.851 | 7606.501
78 | 1 | 78 | 1 | 60 | 70 | 0.45703125 | 0 | 90 | 0 | 7308.59375 | 0.270625 | 253877.3 | 0.2234375 | 70 | 480 | 480 | 78 | 118953.3 | 19519.33 | 18757.67 | 0.2424733 | 0.03978667 | 0.2437433 | 0.03843667 | 0.3216333 | 0.30908 | 8548.667 | 7680.333 | 7978.667 | 1.020101 | 0.8755789 | 78 | 2875.984 | 103755.7 | 0.9183381 | 0.6667417 | 119998.2 | 23166.94 | 23166.94 | 0.2490588 | 0.04808347 | 0.2490588 | 0.04808347 | 0.421258 | 0.421258 | 7257.462 | 6286.767 | 7257.462
79 | 1 | 79 | 1 | 60 | 70 | 0.30703125 | 0 | 90 | 0 | 4058.59375 | 0.390625 | 612427.3 | 0.3234375 | 70 | 480 | 480 | 79 | 192543.3 | 9405.333 | 9251.333 | 0.3646 | 0.01780967 | 0.3662 | 0.01759533 | 0.5523 | 0.5432667 | 3043.8 | 3003.733 | 2942.967 | 1.008289 | 0.6799307 | 79 | 1459.27 | 231377.5 | 0.9803789 | 0.592331 | 190846.8 | 9301.843 | 9301.843 | 0.3699963 | 0.01803356 | 0.3699963 | 0.01803356 | 0.4159564 | 0.4159564 | 2729.116 | 2538.833 | 2729.116
80 | 1 | 80 | 1 | 60 | 70 | 0.44765625 | 0 | 90 | 0 | 4261.71875 | 0.278125 | 545199.2 | 0.3296875 | 70 | 480 | 480 | 80 | 242726.7 | 11754.67 | 11248.67 | 0.3084233 | 0.014936 | 0.30693 | 0.014224 | 0.3399 | 0.3252833 | 5000.667 | 4508.667 | 4805.667 | 1.022244 | 0.8774814 | 80 | 1667.176 | 205010.3 | 0.9769105 | 0.656496 | 246415.8 | 14198.46 | 14198.46 | 0.3012073 | 0.01735555 | 0.3012073 | 0.01735555 | 0.4623902 | 0.4623902 | 4291.644 | 3688.333 | 4291.644
81 | 1 | 81 | 1 | 60 | 70 | 0.59765625 | 0 | 90 | 0 | 7511.71875 | 0.398125 | 186649.2 | 0.2296875 | 70 | 480 | 480 | 81 | 105966.7 | 32614.33 | 33322 | 0.29329 | 0.09026667 | 0.2902067 | 0.09125667 | 0.4077667 | 0.4166333 | 9911.667 | 10932.33 | 10528 | 0.9893244 | 0.755325 | 81 | 2686.354 | 75892.95 | 0.8882587 | 0.599334 | 114574.4 | 33012.97 | 33012.97 | 0.2974573 | 0.08570807 | 0.2974573 | 0.08570807 | 0.4607113 | 0.4607113 | 9435.983 | 8590.762 | 9435.983
82 | 1 | 82 | 1 | 60 | 70 | 0.52265625 | 0 | 90 | 0 | 9136.71875 | 0.338125 | 365924.2 | 0.3796875 | 70 | 480 | 480 | 82 | 192010 | 31667.33 | 30127 | 0.3649667 | 0.06019333 | 0.3635333 | 0.05703667 | 0.4059333 | 0.3862 | 12322 | 12115.33 | 11556.67 | 1.025245 | 0.7836234 | 82 | 3414 | 132611.3 | 0.9286561 | 0.6320092 | 195613.9 | 34988.22 | 34988.22 | 0.3598479 | 0.0643637 | 0.3598479 | 0.0643637 | 0.4794809 | 0.4794809 | 10144.94 | 8930.296 | 10144.94
83 | 1 | 83 | 1 | 60 | 70 | 0.37265625 | 0 | 90 | 0 | 5886.71875 | 0.458125 | 724474.2 | 0.2796875 | 70 | 480 | 480 | 83 | 271570 | 21324.67 | 21453 | 0.3868333 | 0.030377 | 0.3844 | 0.03036667 | 0.7042667 | 0.7085333 | 4710 | 6253 | 4843 | 0.9970046 | 0.4610328 | 83 | 2018.592 | 283066.8 | 0.9760133 | 0.541929 | 273672.8 | 15981.77 | 15981.77 | 0.3916292 | 0.02287011 | 0.3916292 | 0.02287011 | 0.4516574 | 0.4516574 | 4363.086 | 4198.405 | 4363.086
84 | 1 | 84 | 1 | 60 | 70 | 0.48515625 | 0 | 90 | 0 | 6699.21875 | 0.368125 | 97011.71875 | 0.3046875 | 70 | 480 | 480 | 84 | 49760 | 18789 | 18561.67 | 0.3322467 | 0.12545 | 0.3330833 | 0.1242433 | 0.4210667 | 0.4159667 | 6761.667 | 6886 | 6586 | 1.006105 | 0.707024 | 84 | 2448.321 | 37178.14 | 0.8179728 | 0.630407 | 50514.89 | 19922.42 | 19922.42 | 0.3373479 | 0.1330457 | 0.3373479 | 0.1330457 | 0.3956795 | 0.3956795 | 6070.623 | 5560.701 | 6070.623
85 | 1 | 85 | 1 | 60 | 70 | 0.33515625 | 0 | 90 | 0 | 9949.21875 | 0.488125 | 455561.7 | 0.2046875 | 70 | 480 | 480 | 85 | 159463.3 | 46926.67 | 45733.33 | 0.3674333 | 0.1081233 | 0.4139667 | 0.11873 | 0.7886 | 0.7685667 | 7887.333 | 9593.333 | 6835.333 | 1.012963 | 0.2362287 | 85 | 3342.871 | 189078.8 | 0.9372236 | 0.5202343 | 159299 | 23618.65 | 23618.65 | 0.3931292 | 0.05828773 | 0.3931292 | 0.05828773 | 0.4124405 | 0.4124405 | 6540.132 | 6471.284 | 6540.132
86 | 1 | 86 | 1 | 60 | 70 | 0.41015625 | 0 | 90 | 0 | 8324.21875 | 0.308125 | 634836.7 | 0.3546875 | 70 | 480 | 480 | 86 | 262173.3 | 21550.67 | 20802 | 0.33297 | 0.02737033 | 0.3316667 | 0.02631567 | 0.3685333 | 0.3557333 | 8431 | 7693.667 | 8098 | 1.017836 | 0.8446003 | 86 | 3181.737 | 234311.1 | 0.9616681 | 0.6435697 | 265292.2 | 24590.11 | 24590.11 | 0.3272229 | 0.03033051 | 0.3272229 | 0.03033051 | 0.4423199 | 0.4423199 | 7409.337 | 6523.823 | 7409.337
87 | 1 | 87 | 1 | 60 | 70 | 0.56015625 | 0 | 90 | 0 | 5074.21875 | 0.428125 | 276286.7 | 0.2546875 | 70 | 480 | 480 | 87 | 153953.3 | 27015 | 27869.33 | 0.3229133 | 0.05666333 | 0.31786 | 0.05754 | 0.4972333 | 0.5129667 | 7085 | 9261.667 | 7277.333 | 0.9845533 | 0.6898708 | 87 | 1776.532 | 110101.8 | 0.9468548 | 0.5698952 | 156995.6 | 22266.86 | 22266.86 | 0.3309729 | 0.04694225 | 0.3309729 | 0.04694225 | 0.5036406 | 0.5036406 | 5987.464 | 5546.522 | 5987.464
88 | 1 | 88 | 1 | 60 | 70 | 0.57890625 | 0 | 90 | 0 | 4667.96875 | 0.323125 | 769293 | 0.2171875 | 70 | 480 | 480 | 88 | 442233.3 | 21083.67 | 20904.67 | 0.2495033 | 0.01189533 | 0.2499367 | 0.01181467 | 0.3360667 | 0.3332233 | 8206.667 | 8181.667 | 8088 | 1.004272 | 0.8801125 | 88 | 1763.994 | 316012.5 | 0.9820147 | 0.6327173 | 447314.2 | 23117.66 | 23117.66 | 0.2617971 | 0.01352994 | 0.2617971 | 0.01352994 | 0.5451527 | 0.5451527 | 6488.207 | 5529.731 | 6488.207
89 | 1 | 89 | 1 | 60 | 70 | 0.42890625 | 0 | 90 | 0 | 7917.96875 | 0.443125 | 410743 | 0.3171875 | 70 | 480 | 480 | 89 | 176093.3 | 27813 | 27891 | 0.3847333 | 0.06076667 | 0.3841 | 0.06084 | 0.6288667 | 0.6306333 | 7352.333 | 8557 | 7299 | 0.9986007 | 0.5272295 | 89 | 2743.341 | 155916.7 | 0.9443153 | 0.5589652 | 180692.1 | 24088.12 | 24088.12 | 0.3891096 | 0.05187232 | 0.3891096 | 0.05187232 | 0.4587976 | 0.4587976 | 6620.782 | 6280.815 | 6620.782
90 | 1 | 90 | 1 | 60 | 70 | 0.35390625 | 0 | 90 | 0 | 9542.96875 | 0.263125 | 231468 | 0.2671875 | 70 | 480 | 480 | 90 | 86283.33 | 18663.67 | 19314.67 | 0.26494 | 0.05731 | 0.2650633 | 0.05933667 | 0.3012233 | 0.3117267 | 7714.333 | 7134 | 8158 | 0.9830031 | 0.8657182 | 90 | 3777.524 | 91331.38 | 0.8857375 | 0.6747619 | 88083.61 | 22614.83 | 22614.83 | 0.2645627 | 0.06792456 | 0.2645627 | 0.06792456 | 0.3538102 | 0.3538102 | 7428.311 | 6621.737 | 7428.311
91 | 1 | 91 | 1 | 60 | 70 | 0.50390625 | 0 | 90 | 0 | 6292.96875 | 0.383125 | 590018 | 0.3671875 | 70 | 480 | 480 | 91 | 298746.7 | 24953.33 | 24317 | 0.3733667 | 0.03118667 | 0.3737 | 0.030418 | 0.4698333 | 0.4578667 | 8303.333 | 8799 | 8022.667 | 1.013 | 0.7511953 | 91 | 2274.91 | 215778 | 0.9686711 | 0.5990042 | 300435.6 | 24295.53 | 24295.53 | 0.375094 | 0.03033298 | 0.375094 | 0.03033298 | 0.5081423 | 0.5081423 | 6706.035 | 6024.827 | 6706.035
92 | 1 | 92 | 1 | 60 | 70 | 0.31640625 | 0 | 90 | 0 | 5480.46875 | 0.293125 | 321105.5 | 0.2421875 | 70 | 480 | 480 | 92 | 103270 | 10790.67 | 10584.67 | 0.2716367 | 0.028383 | 0.2725933 | 0.02794 | 0.3664667 | 0.3594667 | 4330 | 3914.667 | 4196.333 | 1.009684 | 0.8473789 | 92 | 2119.079 | 129250 | 0.9504876 | 0.6521292 | 105346.2 | 12551.65 | 12551.65 | 0.2770081 | 0.03300459 | 0.2770081 | 0.03300459 | 0.3761577 | 0.3761577 | 3989.525 | 3581.447 | 3989.525
93 | 1 | 93 | 1 | 60 | 70 | 0.46640625 | 0 | 90 | 0 | 8730.46875 | 0.413125 | 679655.5 | 0.3421875 | 70 | 480 | 480 | 93 | 320713.3 | 33343.33 | 32915.33 | 0.3742 | 0.03890333 | 0.3752 | 0.03850667 | 0.5363667 | 0.5295333 | 9632.667 | 11113.33 | 9789.667 | 1.006481 | 0.6715119 | 93 | 3089.065 | 253189.5 | 0.9624289 | 0.5792122 | 321654.1 | 30063.27 | 30063.27 | 0.3800393 | 0.03552022 | 0.3800393 | 0.03552022 | 0.487543 | 0.487543 | 8250.334 | 7610.624 | 8250.334
94 | 1 | 94 | 1 | 60 | 70 | 0.54140625 | 0 | 90 | 0 | 7105.46875 | 0.353125 | 500380.5 | 0.2921875 | 70 | 480 | 480 | 94 | 271830 | 28747.67 | 28406 | 0.31331 | 0.03313433 | 0.3137733 | 0.032789 | 0.4016667 | 0.3968667 | 10548.67 | 10746.33 | 10386.33 | 1.005996 | 0.81167 | 94 | 2625.577 | 193617.6 | 0.9585761 | 0.6187674 | 274167.6 | 30103.99 | 30103.99 | 0.3201331 | 0.03515105 | 0.3201331 | 0.03515105 | 0.5112195 | 0.5112195 | 8474.331 | 7442.496 | 8474.331
95 | 1 | 95 | 1 | 60 | 70 | 0.39140625 | 0 | 90 | 0 | 3855.46875 | 0.473125 | 141830.5 | 0.3921875 | 70 | 480 | 480 | 95 | 56466.67 | 14702.67 | 14649 | 0.4396667 | 0.1144733 | 0.4406667 | 0.11432 | 0.7093 | 0.7067 | 3105.067 | 4186.333 | 3052.567 | 1.00183 | 0.3267322 | 95 | 1308.602 | 50937.99 | 0.9226542 | 0.537694 | 57859.75 | 10393.61 | 10393.61 | 0.4414456 | 0.07929889 | 0.4414456 | 0.07929889 | 0.4319489 | 0.4319489 | 2857.59 | 2788.139 | 2857.59
96 | 1 | 96 | 1 | 60 | 70 | 0.45234375 | 0 | 90 | 0 | 3753.90625 | 0.281875 | 735678.9 | 0.2703125 | 70 | 480 | 480 | 96 | 326406.7 | 10486.33 | 10026 | 0.2750867 | 0.008837667 | 0.27543 | 0.00846 | 0.3451333 | 0.32999 | 4441 | 4010 | 4264.333 | 1.022699 | 0.8797417 | 96 | 1464.225 | 289566.1 | 0.9848467 | 0.6536315 | 334835.6 | 12801.48 | 12801.48 | 0.2766448 | 0.01057672 | 0.2766448 | 0.01057672 | 0.4717372 | 0.4717372 | 3838.94 | 3293.451 | 3838.94
97 | 1 | 97 | 1 | 60 | 70 | 0.30234375 | 0 | 90 | 0 | 7003.90625 | 0.401875 | 377128.9 | 0.3703125 | 70 | 480 | 480 | 97 | 117323.3 | 16550.67 | 16117.67 | 0.39 | 0.05501667 | 0.3913333 | 0.05376 | 0.5456333 | 0.5313667 | 5006 | 4757 | 4716.333 | 1.013343 | 0.6446936 | 97 | 2498.049 | 137606.9 | 0.9462804 | 0.5896148 | 118908.9 | 15424.57 | 15424.57 | 0.3923323 | 0.05089238 | 0.3923323 | 0.05089238 | 0.4015864 | 0.4015864 | 4554.227 | 4277.063 | 4554.227
98 | 1 | 98 | 1 | 60 | 70 | 0.37734375 | 0 | 90 | 0 | 8628.90625 | 0.341875 | 197853.9 | 0.2203125 | 70 | 480 | 480 | 98 | 78613.33 | 19174.33 | 19373.33 | 0.2874667 | 0.07011333 | 0.28607 | 0.07049667 | 0.4092667 | 0.4135 | 6997.667 | 6829 | 7155.667 | 0.9948508 | 0.7738586 | 98 | 3215.242 | 81066.9 | 0.8796592 | 0.6351991 | 80031.78 | 21490.93 | 21490.93 | 0.2960042 | 0.07948597 | 0.2960042 | 0.07948597 | 0.387508 | 0.387508 | 6655.844 | 6053.727 | 6655.844
99 | 1 | 99 | 1 | 60 | 70 | 0.52734375 | 0 | 90 | 0 | 5378.90625 | 0.461875 | 556403.9 | 0.3203125 | 70 | 480 | 480 | 99 | 287906.7 | 34300 | 33033.67 | 0.3776 | 0.04498667 | 0.3854 | 0.04422 | 0.6606667 | 0.6362333 | 7219 | 11988 | 6697 | 1.018987 | 0.5235706 | 99 | 1839.729 | 210709.2 | 0.9715483 | 0.5394802 | 295958.5 | 22332.28 | 22332.28 | 0.3872229 | 0.02921887 | 0.3872229 | 0.02921887 | 0.5069804 | 0.5069804 | 5797.404 | 5544.369 | 5797.404
100 | 1 | 100 | 1 | 60 | 70 | 0.41484375 | 0 | 90 | 0 | 6191.40625 | 0.311875 | 287491.4 | 0.2953125 | 70 | 480 | 480 | 100 | 120166.7 | 15729.67 | 15211.33 | 0.3031067 | 0.03967667 | 0.3035667 | 0.03842667 | 0.3703667 | 0.3581667 | 6116.667 | 5616 | 5885.333 | 1.016895 | 0.8350278 | 100 | 2359.755 | 110973.8 | 0.93806 | 0.6444193 | 122887 | 18024.27 | 18024.27 | 0.3050042 | 0.04473606 | 0.3050042 | 0.04473606 | 0.4305231 | 0.4305231 | 5474.347 | 4842.51 | 5474.347
101 | 2 | 1 | 1 | 60 | 70 | 0.56484375 | 0 | 90 | 0 | 9441.40625 | 0.431875 | 646041.4 | 0.3953125 | 70 | 480 | 480 | 101 | 366200 | 56766.67 | 59220 | 0.4091667 | 0.06342333 | 0.4078667 | 0.06595333 | 0.4877667 | 0.5088667 | 14025 | 18991.67 | 14684 | 0.9790672 | 0.6726139 | 101 | 3296.868 | 231504.2 | 0.9574023 | 0.5662227 | 369020.9375 | 42796.53 | 42796.53 | 0.4112229 | 0.04769082 | 0.4112229 | 0.04769082 | 0.5178466 | 0.5178466 | 11322.8 | 10511.54 | 11322.8
102 | 2 | 2 | 1 | 60 | 70 | 0.48984375 | 0 | 90 | 0 | 7816.40625 | 0.251875 | 466766.4 | 0.2453125 | 70 | 480 | 480 | 102 | 226580 | 22775 | 22263.33 | 0.2477633 | 0.02490433 | 0.2478467 | 0.024353 | 0.2923067 | 0.28574 | 10246.33 | 9100 | 9842.333 | 1.011426 | 0.9007427 | 102 | 3121.88 | 187409.3 | 0.9513904 | 0.6713979 | 232630.2 | 28282.27 | 28282.27 | 0.2486604 | 0.03023116 | 0.2486604 | 0.03023116 | 0.4541885 | 0.4541885 | 8743.681 | 7410.032 | 8743.681
103 | 2 | 3 | 1 | 60 | 70 | 0.33984375 | 0 | 90 | 0 | 4566.40625 | 0.371875 | 108216.4 | 0.3453125 | 70 | 480 | 480 | 103 | 39156.67 | 10506.67 | 9811.667 | 0.3597333 | 0.09652667 | 0.3621667 | 0.09075 | 0.4723667 | 0.4411333 | 3674.667 | 3218.133 | 3261.733 | 1.034811 | 0.6931899 | 103 | 1664.294 | 40219.8 | 0.8832611 | 0.6184597 | 39791.21 | 10442.28 | 10442.28 | 0.3628479 | 0.09522097 | 0.3628479 | 0.09522097 | 0.3855166 | 0.3855166 | 3179.655 | 2948.074 | 3179.655
104 | 2 | 4 | 1 | 60 | 70 | 0.32109375 | 0 | 90 | 0 | 4972.65625 | 0.356875 | 601222.7 | 0.3828125 | 70 | 480 | 480 | 104 | 196770 | 11335.67 | 10954 | 0.368 | 0.02119867 | 0.3669667 | 0.020428 | 0.4756333 | 0.4596333 | 3981 | 3673 | 3816 | 1.017272 | 0.7589344 | 104 | 1832.393 | 217391.2 | 0.975591 | 0.6145497 | 196424.8 | 11777.44 | 11777.44 | 0.3652034 | 0.02189725 | 0.3652034 | 0.02189725 | 0.4139144 | 0.4139144 | 3523.336 | 3221.703 | 3523.336
105 | 2 | 5 | 1 | 60 | 70 | 0.47109375 | 0 | 90 | 0 | 8222.65625 | 0.476875 | 242672.7 | 0.2828125 | 70 | 480 | 480 | 105 | 108640 | 37253.33 | 37230 | 0.3893333 | 0.13351 | 0.3896333 | 0.1335267 | 0.6875667 | 0.6871667 | 7422.333 | 10679.67 | 7582.667 | 1.000313 | 0.352028 | 105 | 2783.802 | 94586.18 | 0.9048002 | 0.5361679 | 118670.6 | 26548.65 | 26548.65 | 0.3854534 | 0.08623254 | 0.3854534 | 0.08623254 | 0.4397096 | 0.4397096 | 7232.698 | 7062.993 | 7232.698
106 | 2 | 6 | 1 | 60 | 70 | 0.54609375 | 0 | 90 | 0 | 9847.65625 | 0.296875 | 421947.7 | 0.3328125 | 70 | 480 | 480 | 106 | 231000 | 34860 | 34436.67 | 0.3210267 | 0.04844667 | 0.3207867 | 0.04782333 | 0.3325633 | 0.32853 | 14493.33 | 13566 | 14269.67 | 1.006128 | 0.8496378 | 106 | 3796.687 | 158292.2 | 0.9331067 | 0.6529726 | 234892.9 | 40542.83 | 40542.83 | 0.3165002 | 0.05462836 | 0.3165002 | 0.05462836 | 0.4806869 | 0.4806869 | 12039.7 | 10335.31 | 12039.7
107 | 2 | 7 | 1 | 60 | 70 | 0.39609375 | 0 | 90 | 0 | 6597.65625 | 0.416875 | 780497.7 | 0.2328125 | 70 | 480 | 480 | 107 | 311000 | 21720.33 | 21071.33 | 0.3282233 | 0.02292333 | 0.3356333 | 0.02274 | 0.5739667 | 0.5568333 | 6266.667 | 6595.667 | 5928.333 | 1.015283 | 0.6566716 | 107 | 2328.242 | 316551.6 | 0.9750622 | 0.5744287 | 313134.6 | 19052.14 | 19052.14 | 0.343969 | 0.0209282 | 0.343969 | 0.0209282 | 0.46318 | 0.46318 | 5309.217 | 4945.114 | 5309.217
108 | 2 | 8 | 1 | 60 | 70 | 0.58359375 | 0 | 90 | 0 | 5785.15625 | 0.266875 | 153035.2 | 0.3578125 | 70 | 480 | 480 | 108 | 90066.67 | 20638.33 | 20566.67 | 0.33093 | 0.07583 | 0.3307733 | 0.07553333 | 0.2901867 | 0.2891767 | 8813 | 8247.667 | 8767 | 1.001741 | 0.8514994 | 108 | 2283.239 | 56353.57 | 0.8945632 | 0.6728103 | 91719.34 | 24742.87 | 24742.87 | 0.3199456 | 0.08631083 | 0.3199456 | 0.08631083 | 0.4528973 | 0.4528973 | 7604.016 | 6491.484 | 7604.016
109 | 2 | 9 | 1 | 60 | 70 | 0.43359375 | 0 | 90 | 0 | 9035.15625 | 0.386875 | 511585.2 | 0.2578125 | 70 | 480 | 480 | 109 | 224910 | 28573.33 | 28184.67 | 0.3196467 | 0.04061 | 0.3214833 | 0.04028667 | 0.4808333 | 0.4743 | 9227.667 | 9542 | 9115 | 1.006871 | 0.733624 | 109 | 3257.379 | 203363 | 0.9488243 | 0.5987839 | 226937.7 | 27980.77 | 27980.77 | 0.3309143 | 0.04080079 | 0.3309143 | 0.04080079 | 0.461822 | 0.461822 | 7973.463 | 7272.855 | 7973.463
110 | 2 | 10 | 1 | 60 | 70 | 0.35859375 | 0 | 90 | 0 | 7410.15625 | 0.326875 | 690860.2 | 0.3078125 | 70 | 480 | 480 | 110 | 225560 | 16497 | 17577.33 | 0.31913 | 0.02334067 | 0.3179833 | 0.02477967 | 0.3726 | 0.397 | 6104 | 5393.333 | 6464.333 | 0.9687819 | 0.8308565 | 110 | 2792.334 | 264128.1 | 0.9684978 | 0.6325244 | 252491.1 | 19238.79 | 19238.79 | 0.3200393 | 0.02438569 | 0.3200393 | 0.02438569 | 0.4228624 | 0.4228624 | 5813.909 | 5211.717 | 5813.909
111 | 2 | 11 | 1 | 60 | 70 | 0.50859375 | 0 | 90 | 0 | 4160.15625 | 0.446875 | 332310.2 | 0.2078125 | 70 | 480 | 480 | 111 | 168773.3 | 21785 | 21321.67 | 0.3088167 | 0.03986333 | 0.31549 | 0.03985667 | 0.6082667 | 0.5953333 | 5249.667 | 7162.667 | 5072 | 1.010807 | 0.5980193 | 111 | 1437.635 | 137566.9 | 0.9633607 | 0.552746 | 171055.2 | 16149.24 | 16149.24 | 0.3252893 | 0.03071041 | 0.3252893 | 0.03071041 | 0.4968058 | 0.4968058 | 4290.835 | 4050.247 | 4290.835
112 | 2 | 12 | 1 | 60 | 70 | 0.53671875 | 0 | 90 | 0 | 3957.03125 | 0.334375 | 220263.3 | 0.2390625 | 70 | 480 | 480 | 112 | 117433.3 | 14416.33 | 14105 | 0.27275 | 0.03348333 | 0.2740867 | 0.032921 | 0.3851333 | 0.3768333 | 5662.333 | 5545 | 5436.667 | 1.010976 | 0.8297965 | 112 | 1482.728 | 88883.04 | 0.9479743 | 0.6306786 | 120052.7 | 16253.26 | 16253.26 | 0.283219 | 0.03834343 | 0.283219 | 0.03834343 | 0.4955835 | 0.4955835 | 4683.817 | 4081.339 | 4683.817
113 | 2 | 13 | 1 | 60 | 70 | 0.38671875 | 0 | 90 | 0 | 7207.03125 | 0.454375 | 578813.3 | 0.3390625 | 70 | 480 | 480 | 113 | 225156.7 | 25907.33 | 25745.67 | 0.405 | 0.0466 | 0.4065333 | 0.04648667 | 0.6812 | 0.6769333 | 6097 | 7519 | 5975.667 | 1.003135 | 0.4754534 | 113 | 2477.707 | 216126.3 | 0.9635534 | 0.5470626 | 228257.9 | 20048.68 | 20048.68 | 0.4097815 | 0.03599253 | 0.4097815 | 0.03599253 | 0.4521451 | 0.4521451 | 5488.588 | 5264.083 | 5488.588
114 | 2 | 14 | 1 | 60 | 70 | 0.31171875 | 0 | 90 | 0 | 8832.03125 | 0.274375 | 758088.3 | 0.2890625 | 70 | 480 | 480 | 114 | 240960 | 17286.33 | 16935 | 0.2806967 | 0.020137 | 0.28042 | 0.01970833 | 0.3421667 | 0.3352 | 7147 | 6376.333 | 6919 | 1.01032 | 0.8703411 | 114 | 3465.24 | 294046.4 | 0.9658446 | 0.6595296 | 242389.3 | 20245.55 | 20245.55 | 0.2789534 | 0.02329957 | 0.2789534 | 0.02329957 | 0.3729724 | 0.3729724 | 6498.894 | 5797.878 | 6498.894
115 | 2 | 15 | 1 | 60 | 70 | 0.46171875 | 0 | 90 | 0 | 5582.03125 | 0.394375 | 399538.3 | 0.3890625 | 70 | 480 | 480 | 115 | 183950 | 19044 | 18470.67 | 0.3914333 | 0.04052333 | 0.3916 | 0.03932 | 0.5105 | 0.4951333 | 6265.667 | 6784 | 5797.667 | 1.015401 | 0.7002601 | 115 | 2001.625 | 143815.8 | 0.9592257 | 0.5929486 | 187479 | 18894.94 | 18894.94 | 0.3919221 | 0.03949959 | 0.3919221 | 0.03949959 | 0.4840005 | 0.4840005 | 5264.365 | 4800.54 | 5264.365
116 | 2 | 16 | 1 | 60 | 70 | 0.34921875 | 0 | 90 | 0 | 6394.53125 | 0.304375 | 489175.8 | 0.2140625 | 70 | 480 | 480 | 116 | 173356.7 | 13714.33 | 14234 | 0.2650433 | 0.02096767 | 0.2619867 | 0.021511 | 0.3626333 | 0.3763667 | 5300 | 4974.667 | 5663 | 0.9815757 | 0.848189 | 116 | 2451.186 | 201462.4 | 0.961783 | 0.6449836 | 174990.8 | 16096.35 | 16096.35 | 0.2728362 | 0.02509656 | 0.2728362 | 0.02509656 | 0.4051993 | 0.4051993 | 4985.924 | 4445.527 | 4985.924
117 | 2 | 17 | 1 | 60 | 70 | 0.49921875 | 0 | 90 | 0 | 9644.53125 | 0.424375 | 130625.8 | 0.3140625 | 70 | 480 | 480 | 117 | 68816.67 | 31045.67 | 30948.33 | 0.3644333 | 0.16441 | 0.365 | 0.16415 | 0.5003333 | 0.4987667 | 9413.667 | 10526.33 | 9328.333 | 1.001571 | 0.5707576 | 117 | 3385.531 | 49703.03 | 0.8069998 | 0.5952726 | 70040.64 | 29165.32 | 29165.32 | 0.3693049 | 0.1537807 | 0.3693049 | 0.1537807 | 0.3970645 | 0.3970645 | 8610.263 | 8127.989 | 8610.263
118 | 2 | 18 | 1 | 60 | 70 | 0.57421875 | 0 | 90 | 0 | 8019.53125 | 0.364375 | 309900.8 | 0.2640625 | 70 | 480 | 480 | 118 | 177246.7 | 34223.33 | 35736.67 | 0.29904 | 0.05773667 | 0.29625 | 0.05973333 | 0.3720667 | 0.3885667 | 11868.67 | 12542.33 | 12388.33 | 0.9785975 | 0.8071732 | 118 | 2938.903 | 122581.3 | 0.926187 | 0.6161161 | 181365.4 | 35349.96 | 35349.96 | 0.3067737 | 0.0597933 | 0.3067737 | 0.0597933 | 0.492464 | 0.492464 | 10045.83 | 8904.594 | 10045.83
119 | 2 | 19 | 1 | 60 | 70 | 0.42421875 | 0 | 90 | 0 | 4769.53125 | 0.484375 | 668450.8 | 0.3640625 | 70 | 480 | 480 | 119 | 281796.7 | 30141.33 | 30192.33 | 0.4314667 | 0.04615 | 0.4307667 | 0.04615333 | 0.7886 | 0.7899333 | 4459.333 | 7656.667 | 4419.667 | 0.9991551 | 0.3058575 | 119 | 1606.579 | 245022.1 | 0.9788956 | 0.5183306 | 286315.6 | 14931.19 | 14931.19 | 0.4333362 | 0.02259823 | 0.4333362 | 0.02259823 | 0.4684773 | 0.4684773 | 3920.882 | 3854.296 | 3920.882
120 | 2 | 20 | 1 | 60 | 70 | 0.40546875 | 0 | 90 | 0 | 4363.28125 | 0.259375 | 354719.5 | 0.3015625 | 70 | 480 | 480 | 120 | 146320 | 10768.33 | 10381.33 | 0.2826033 | 0.02079833 | 0.28154 | 0.019975 | 0.30747 | 0.29641 | 4602 | 4030.333 | 4419.333 | 1.018469 | 0.8938901 | 120 | 1732.32 | 136266.8 | 0.9639841 | 0.6667385 | 146421.8 | 12762.69 | 12762.69 | 0.2764807 | 0.02409912 | 0.2764807 | 0.02409912 | 0.4223453 | 0.4223453 | 3997.094 | 3459.302 | 3997.094
121 | 2 | 21 | 1 | 60 | 70 | 0.55546875 | 0 | 90 | 0 | 7613.28125 | 0.379375 | 713269.5 | 0.2015625 | 70 | 480 | 480 | 121 | 394833.3 | 34883.33 | 36183.33 | 0.2660367 | 0.02350433 | 0.2617733 | 0.02398933 | 0.4123667 | 0.4277333 | 11396.67 | 12701.33 | 11724.67 | 0.9818716 | 0.8058207 | 121 | 2759.685 | 296809.2 | 0.968648 | 0.6009256 | 399583.3 | 34216.07 | 34216.07 | 0.2806057 | 0.0240281 | 0.2806057 | 0.0240281 | 0.5260345 | 0.5260345 | 9377.056 | 8336.97 | 9377.056
122 | 2 | 22 | 1 | 60 | 70 | 0.48046875 | 0 | 90 | 0 | 9238.28125 | 0.319375 | 533994.5 | 0.3515625 | 70 | 480 | 480 | 122 | 259373.3 | 28796.33 | 28214.67 | 0.3387667 | 0.03761 | 0.3383333 | 0.03680333 | 0.3711333 | 0.3636333 | 11440.67 | 10970 | 10994 | 1.010255 | 0.8305965 | 122 | 3501.007 | 197547.1 | 0.9498348 | 0.6392001 | 261367.3 | 32504.13 | 32504.13 | 0.3348401 | 0.04164136 | 0.3348401 | 0.04164136 | 0.4729217 | 0.4729217 | 9556 | 8352.197 | 9556
123 | 2 | 23 | 1 | 60 | 70 | 0.33046875 | 0 | 90 | 0 | 5988.28125 | 0.439375 | 175444.5 | 0.2515625 | 70 | 480 | 480 | 123 | 60610 | 15383.33 | 15073 | 0.3669 | 0.09312667 | 0.3759333 | 0.09349 | 0.6344333 | 0.6216333 | 4316.667 | 4484.667 | 4158 | 1.010242 | 0.4927749 | 123 | 2080.167 | 70090.2 | 0.9041472 | 0.5673036 | 61988.28 | 13643.3 | 13643.3 | 0.3773088 | 0.08304374 | 0.3773088 | 0.08304374 | 0.3994562 | 0.3994562 | 3961.724 | 3792.097 | 3961.724
124 | 2 | 24 | 1 | 60 | 70 | 0.51796875 | 0 | 90 | 0 | 5175.78125 | 0.349375 | 623632 | 0.3265625 | 70 | 480 | 480 | 124 | 322156.7 | 19835.67 | 18712.33 | 0.3345667 | 0.020601 | 0.3354667 | 0.01948567 | 0.4291 | 0.4048 | 7548.333 | 7574.333 | 6999.667 | 1.029579 | 0.807276 | 124 | 1917.844 | 235055.7 | 0.9755083 | 0.6188892 | 325516.8 | 21034.74 | 21034.74 | 0.3375588 | 0.02181289 | 0.3375588 | 0.02181289 | 0.5162845 | 0.5162845 | 5903.464 | 5174.422 | 5903.464
125 | 2 | 25 | 1 | 60 | 70 | 0.36796875 | 0 | 90 | 0 | 8425.78125 | 0.469375 | 265082 | 0.2265625 | 70 | 480 | 480 | 125 | 100590 | 31410 | 32115 | 0.384 | 0.11991 | 0.3669667 | 0.1171633 | 0.6644667 | 0.6793667 | 6579 | 7883.667 | 6944 | 0.9889629 | 0.3997547 | 125 | 2867.131 | 108058.9 | 0.9103429 | 0.5413583 | 102867.3 | 21158.21 | 21158.21 | 0.3800276 | 0.07816581 | 0.3800276 | 0.07816581 | 0.4142805 | 0.4142805 | 5940.539 | 5785.481 | 5940.539
126 | 2 | 26 | 1 | 60 | 70 | 0.44296875 | 0 | 90 | 0 | 6800.78125 | 0.289375 | 85807.03125 | 0.3765625 | 70 | 480 | 480 | 126 | 41653.33 | 15627.33 | 15215.67 | 0.3387667 | 0.1270967 | 0.3367333 | 0.1230067 | 0.3378667 | 0.3289567 | 6335.667 | 5959.667 | 6178.667 | 1.013437 | 0.7762227 | 126 | 2637.239 | 31167.14 | 0.7947628 | 0.6779652 | 41798.08 | 17886.21 | 17886.21 | 0.3279963 | 0.140356 | 0.3279963 | 0.140356 | 0.3577342 | 0.3577342 | 5786.462 | 5213.215 | 5786.462
127 | 2 | 27 | 1 | 60 | 70 | 0.59296875 | 0 | 90 | 0 | 3550.78125 | 0.409375 | 444357 | 0.2765625 | 70 | 480 | 480 | 127 | 261160 | 22380 | 23310 | 0.3209567 | 0.02750433 | 0.3176233 | 0.02834967 | 0.4251333 | 0.4428 | 5994 | 7708.667 | 6402.333 | 0.9798484 | 0.7861821 | 127 | 1259.701 | 174044.4 | 0.9764046 | 0.5797832 | 264935.1 | 18199.56 | 18199.56 | 0.3306213 | 0.02271184 | 0.3306213 | 0.02271184 | 0.5469389 | 0.5469389 | 4803.065 | 4345.898 | 4803.065
128 | 2 | 28 | 1 | 60 | 70 | 0.439453125 | 0 | 90 | 0 | 3576.171875 | 0.3296875 | 632035.5 | 0.38828125 | 70 | 480 | 480 | 128 | 273440 | 10471.33 | 10308.33 | 0.3619667 | 0.013861 | 0.3612667 | 0.01361867 | 0.3912667 | 0.3851667 | 3943 | 3722 | 3890.333 | 1.007875 | 0.8355024 | 128 | 1344.741 | 227632.4 | 0.9832154 | 0.6292429 | 279754.6 | 11738.45 | 11738.45 | 0.3554367 | 0.01491406 | 0.3554367 | 0.01491406 | 0.4788291 | 0.4788291 | 3409.443 | 2998.085 | 3409.443
129 | 2 | 29 | 1 | 60 | 70 | 0.589453125 | 0 | 90 | 0 | 6826.171875 | 0.4496875 | 273485.5 | 0.28828125 | 70 | 480 | 480 | 129 | 162796.7 | 47090 | 48180 | 0.3476333 | 0.10055 | 0.3437667 | 0.1017333 | 0.5011333 | 0.5127333 | 10257.33 | 15430.33 | 10856.33 | 0.9886235 | 0.6376792 | 129 | 2354.36 | 106143.6 | 0.9286806 | 0.5557892 | 164009.4 | 31595.41 | 31595.41 | 0.3545461 | 0.06830115 | 0.3545461 | 0.06830115 | 0.4899315 | 0.4899315 | 8442.27 | 7979.191 | 8442.27
130 | 2 | 30 | 1 | 60 | 70 | 0.514453125 | 0 | 90 | 0 | 8451.171875 | 0.2696875 | 94210.55 | 0.33828125 | 70 | 480 | 480 | 130 | 51436.67 | 21497.67 | 21149.67 | 0.3129867 | 0.1308133 | 0.3121633 | 0.1283567 | 0.30728 | 0.3023033 | 8973.667 | 8335.333 | 8809.333 | 1.008194 | 0.801408 | 130 | 3328.052 | 35198.34 | 0.771822 | 0.6900475 | 52570.35 | 25147.91 | 25147.91 | 0.3049758 | 0.1458903 | 0.3049758 | 0.1458903 | 0.3532378 | 0.3532378 | 8259.316 | 7368.376 | 8259.316
131 | 2 | 31 | 1 | 60 | 70 | 0.364453125 | 0 | 90 | 0 | 5201.171875 | 0.3896875 | 452760.5 | 0.23828125 | 70 | 480 | 480 | 131 | 165256.7 | 14359 | 15111 | 0.32639 | 0.02836 | 0.31736 | 0.02901933 | 0.4805667 | 0.5057333 | 4490.333 | 4352 | 4781.333 | 0.9747999 | 0.7293919 | 131 | 1871.346 | 182818.1 | 0.966311 | 0.5945668 | 168315.6 | 13683.66 | 13683.66 | 0.334507 | 0.02719464 | 0.334507 | 0.02719464 | 0.4397387 | 0.4397387 | 3949.937 | 3640.284 | 3949.937
132 | 2 | 32 | 1 | 60 | 70 | 0.476953125 | 0 | 90 | 0 | 6013.671875 | 0.2996875 | 363123 | 0.36328125 | 70 | 480 | 480 | 132 | 172066.7 | 17620 | 17464.67 | 0.3375333 | 0.03456333 | 0.3371333 | 0.03422 | 0.348 | 0.3449333 | 7082.333 | 6628 | 7187.333 | 1.004437 | 0.8487216 | 132 | 2313.507 | 133179.8 | 0.9519099 | 0.6492178 | 176338.1 | 21015.8 | 21015.8 | 0.3300187 | 0.03933131 | 0.3300187 | 0.03933131 | 0.4674895 | 0.4674895 | 6265.609 | 5430.499 | 6265.609
133 | 2 | 33 | 1 | 60 | 70 | 0.326953125 | 0 | 90 | 0 | 9263.671875 | 0.4196875 | 721673 | 0.26328125 | 70 | 480 | 480 | 133 | 204310 | 21487.33 | 20889 | 0.3642 | 0.03830333 | 0.3729667 | 0.03813333 | 0.6237333 | 0.6063667 | 6388.667 | 6263 | 6134.333 | 1.014221 | 0.5762914 | 133 | 3262.574 | 285634.4 | 0.9624547 | 0.5741183 | 242188.1 | 22024.4 | 22024.4 | 0.36855 | 0.03351564 | 0.36855 | 0.03351564 | 0.4229915 | 0.4229915 | 6327.146 | 5965.492 | 6327.146
134 | 2 | 34 | 1 | 60 | 70 | 0.401953125 | 0 | 90 | 0 | 7638.671875 | 0.3596875 | 542398 | 0.31328125 | 70 | 480 | 480 | 134 | 217893.3 | 20968 | 20244.67 | 0.3362 | 0.032353 | 0.3378 | 0.031386 | 0.4512333 | 0.4356667 | 7412.667 | 6964 | 7031 | 1.017708 | 0.7724107 | 134 | 2808.981 | 206504.9 | 0.958908 | 0.6148765 | 222586.9 | 22010.91 | 22010.91 | 0.3410344 | 0.0337238 | 0.3410344 | 0.0337238 | 0.4498457 | 0.4498457 | 6418.411 | 5793.285 | 6418.411
135 | 2 | 35 | 1 | 60 | 70 | 0.551953125 | 0 | 90 | 0 | 4388.671875 | 0.4796875 | 183848 | 0.21328125 | 70 | 480 | 480 | 135 | 101100 | 33956.67 | 33810 | 0.3276733 | 0.1100567 | 0.3305967 | 0.11056 | 0.6545 | 0.6516667 | 5782 | 10940 | 5692.667 | 1.002167 | 0.4534498 | 135 | 1482.973 | 75764.81 | 0.9316496 | 0.5289241 | 103441.8 | 18325.88 | 18325.88 | 0.3326437 | 0.05893156 | 0.3326437 | 0.05893156 | 0.4703031 | 0.4703031 | 4837.78 | 4721.689 | 4837.78
136 | 2 | 36 | 1 | 60 | 70 | 0.570703125 | 0 | 90 | 0 | 4794.921875 | 0.2546875 | 497579.3 | 0.25078125 | 70 | 480 | 480 | 136 | 280956.7 | 18666 | 19796.67 | 0.25195 | 0.016739 | 0.2518567 | 0.01774633 | 0.25781 | 0.2734267 | 8346.667 | 7572.333 | 8751.667 | 0.9710231 | 0.9185155 | 136 | 1910.803 | 198907.4 | 0.9716371 | 0.6677925 | 286028.5 | 22700.38 | 22700.38 | 0.2524582 | 0.0200361 | 0.2524582 | 0.0200361 | 0.5120636 | 0.5120636 | 6771.559 | 5607.448 | 6771.559
137 | 2 | 37 | 1 | 60 | 70 | 0.420703125 | 0 | 90 | 0 | 8044.921875 | 0.3746875 | 139029.3 | 0.35078125 | 70 | 480 | 480 | 137 | 62706.67 | 19988 | 20029 | 0.3629 | 0.11568 | 0.3628333 | 0.1158967 | 0.4535 | 0.4544333 | 7041.333 | 6978.667 | 7015.667 | 0.998976 | 0.6717356 | 137 | 2926.091 | 51462.55 | 0.8444114 | 0.622932 | 63150.46 | 21342.7 | 21342.7 | 0.3646301 | 0.1232325 | 0.3646301 | 0.1232325 | 0.3977434 | 0.3977434 | 6443.933 | 5943.432 | 6443.933
138 | 2 | 38 | 1 | 60 | 70 | 0.345703125 | 0 | 90 | 0 | 9669.921875 | 0.3146875 | 318304.3 | 0.20078125 | 70 | 480 | 480 | 138 | 116443.3 | 20270 | 20952.67 | 0.2660367 | 0.04631 | 0.2622733 | 0.04719333 | 0.3708333 | 0.3833333 | 7706.667 | 7305.333 | 8186.667 | 0.9835743 | 0.8238377 | 138 | 3677.65 | 132540.5 | 0.9140818 | 0.6453251 | 116365.8 | 23072.15 | 23072.15 | 0.2753098 | 0.05458639 | 0.2753098 | 0.05458639 | 0.3819445 | 0.3819445 | 7252.065 | 6540.137 | 7252.065
139 | 2 | 39 | 1 | 60 | 70 | 0.495703125 | 0 | 90 | 0 | 6419.921875 | 0.4346875 | 676854.3 | 0.30078125 | 70 | 480 | 480 | 139 | 334033.3 | 30717.33 | 30474.33 | 0.3598667 | 0.03309433 | 0.3611 | 0.032943 | 0.5673 | 0.5628 | 7672.333 | 9989 | 7525.667 | 1.003979 | 0.643467 | 139 | 2237.394 | 260172.2 | 0.9720749 | 0.5615698 | 338756.3 | 24331.17 | 24331.17 | 0.3683098 | 0.02645384 | 0.3683098 | 0.02645384 | 0.5033601 | 0.5033601 | 6489.643 | 6062.421 | 6489.643
140 | 2 | 40 | 1 | 60 | 70 | 0.308203125 | 0 | 90 | 0 | 5607.421875 | 0.3446875 | 228666.8 | 0.27578125 | 70 | 480 | 480 | 140 | 74723.33 | 11492.67 | 11304.67 | 0.3170533 | 0.04876333 | 0.3184267 | 0.04817333 | 0.4447333 | 0.4374333 | 4203.667 | 3953.667 | 4079.667 | 1.008281 | 0.7610741 | 140 | 2085.028 | 89618.34 | 0.9298726 | 0.6273784 | 74355.02 | 12365.23 | 12365.23 | 0.3234504 | 0.05378974 | 0.3234504 | 0.05378974 | 0.3812949 | 0.3812949 | 3823.141 | 3507.687 | 3823.141
141 | 2 | 41 | 1 | 60 | 70 | 0.458203125 | 0 | 90 | 0 | 8857.421875 | 0.4646875 | 587216.8 | 0.37578125 | 70 | 480 | 480 | 141 | 270776.7 | 43923.33 | 43286.67 | 0.4193667 | 0.06802667 | 0.4219667 | 0.06746 | 0.6782667 | 0.6684667 | 9455.667 | 14369.33 | 8751 | 1.007327 | 0.4512306 | 141 | 3023.656 | 213412.1 | 0.9560739 | 0.5395998 | 273863.5 | 29573.17 | 29573.17 | 0.4239504 | 0.04578031 | 0.4239504 | 0.04578031 | 0.4735732 | 0.4735732 | 7880.274 | 7593.977 | 7880.274
142 | 2 | 42 | 1 | 60 | 70 | 0.533203125 | 0 | 90 | 0 | 7232.421875 | 0.2846875 | 766491.8 | 0.22578125 | 70 | 480 | 480 | 142 | 405500 | 25609.67 | 24933 | 0.2452533 | 0.01548967 | 0.24608 | 0.015131 | 0.3297867 | 0.3210767 | 11186.67 | 10194.67 | 10706 | 1.013479 | 0.8841432 | 142 | 2814.856 | 312654.4 | 0.9722171 | 0.653649 | 412071.9 | 30586.61 | 30586.61 | 0.2532785 | 0.01879995 | 0.2532785 | 0.01879995 | 0.5042804 | 0.5042804 | 9004.52 | 7614.06 | 9004.52
143 | 2 | 43 | 1 | 60 | 70 | 0.383203125 | 0 | 90 | 0 | 3982.421875 | 0.4046875 | 407941.8 | 0.32578125 | 70 | 480 | 480 | 143 | 157980 | 11538 | 11433.33 | 0.3688 | 0.02693467 | 0.3697333 | 0.02675867 | 0.5512667 | 0.5462667 | 3509 | 3662.333 | 3437.333 | 1.004567 | 0.6681541 | 143 | 1417.547 | 153849.6 | 0.9712742 | 0.5839218 | 158780.9 | 11065.38 | 11065.38 | 0.3744504 | 0.02609531 | 0.3744504 | 0.02609531 | 0.4547746 | 0.4547746 | 3127.374 | 2897.381 | 3127.374
144 | 2 | 44 | 1 | 60 | 70 | 0.373828125 | 0 | 90 | 0 | 4185.546875 | 0.2921875 | 116619.9 | 0.31953125 | 70 | 480 | 480 | 144 | 45740 | 8903.667 | 9015.667 | 0.3050733 | 0.05938667 | 0.3053833 | 0.06019333 | 0.3425667 | 0.3468667 | 3546.333 | 3330.2 | 3628 | 0.9937692 | 0.8320944 | 144 | 1619.559 | 44189.91 | 0.8995397 | 0.6597439 | 46216.68 | 10547.29 | 10547.29 | 0.3024094 | 0.06901406 | 0.3024094 | 0.06901406 | 0.3830405 | 0.3830405 | 3343.809 | 2986.073 | 3343.809
145 | 2 | 45 | 1 | 60 | 70 | 0.523828125 | 0 | 90 | 0 | 7435.546875 | 0.4121875 | 475169.9 | 0.21953125 | 70 | 480 | 480 | 145 | 247353.3 | 32665 | 31203.33 | 0.2934033 | 0.03874667 | 0.3019367 | 0.03809 | 0.5301667 | 0.5064333 | 10077.67 | 11893.67 | 9381 | 1.023154 | 0.6967872 | 145 | 2632.634 | 194816.6 | 0.9544801 | 0.5804416 | 252448 | 29740.72 | 29740.72 | 0.3112687 | 0.03667035 | 0.3112687 | 0.03667035 | 0.500455 | 0.500455 | 8109.732 | 7431.797 | 8109.732
146 | 2 | 46 | 1 | 60 | 70 | 0.598828125 | 0 | 90 | 0 | 9060.546875 | 0.3521875 | 654444.9 | 0.36953125 | 70 | 480 | 480 | 146 | 386166.7 | 44250 | 46210 | 0.3641667 | 0.04173 | 0.3645333 | 0.04362 | 0.3472333 | 0.3626 | 15292.33 | 16281 | 16261 | 0.9785627 | 0.8319639 | 146 | 3350.329 | 238930.3 | 0.9595852 | 0.6194972 | 395534.9 | 45779.56 | 45779.56 | 0.3625734 | 0.04196458 | 0.3625734 | 0.04196458 | 0.5357637 | 0.5357637 | 12690.18 | 11049.71 | 12690.18
147 | 2 | 47 | 1 | 60 | 70 | 0.448828125 | 0 | 90 | 0 | 5810.546875 | 0.4721875 | 295894.9 | 0.26953125 | 70 | 480 | 480 | 147 | 133900 | 28784 | 28085.67 | 0.3699 | 0.07951333 | 0.3831 | 0.08035333 | 0.7105 | 0.6932667 | 5740.667 | 8897.333 | 5530 | 1.012356 | 0.4050027 | 147 | 1973.44 | 116537.1 | 0.9433147 | 0.5343678 | 136008.6 | 18609.95 | 18609.95 | 0.3812297 | 0.05216338 | 0.3812297 | 0.05216338 | 0.4582009 | 0.4582009 | 4998.372 | 4855.442 | 4998.372
148 | 2 | 48 | 1 | 60 | 70 | 0.561328125 | 0 | 90 | 0 | 6623.046875 | 0.3221875 | 564807.4 | 0.34453125 | 70 | 480 | 480 | 148 | 312800 | 26320.33 | 27313.33 | 0.337 | 0.028358 | 0.3374667 | 0.02946633 | 0.3394 | 0.3522 | 10203.33 | 10095.67 | 10490 | 0.9816538 | 0.8542217 | 148 | 2504.579 | 210038.8 | 0.9656275 | 0.6355645 | 319947.6 | 30139.52 | 30139.52 | 0.3347297 | 0.03153201 | 0.3347297 | 0.03153201 | 0.5223427 | 0.5223427 | 8580.056 | 7370.209 | 8580.056
149 | 2 | 49 | 1 | 60 | 70 | 0.411328125 | 0 | 90 | 0 | 9873.046875 | 0.4421875 | 206257.4 | 0.24453125 | 70 | 480 | 480 | 149 | 89666.67 | 31245.33 | 30650.33 | 0.3502667 | 0.1220567 | 0.3582667 | 0.1224633 | 0.5864 | 0.5752333 | 8409.333 | 9500.667 | 8124.667 | 1.00966 | 0.5257477 | 149 | 3422.941 | 82865.51 | 0.8689439 | 0.5703338 | 90651.46 | 26348.07 | 26348.07 | 0.3608859 | 0.1048924 | 0.3608859 | 0.1048924 | 0.4085989 | 0.4085989 | 7595.604 | 7249.643 | 7595.604
150 | 2 | 50 | 1 | 60 | 70 | 0.336328125 | 0 | 90 | 0 | 8248.046875 | 0.2621875 | 385532.4 | 0.39453125 | 70 | 480 | 480 | 150 | 134216.7 | 17825.67 | 16144 | 0.3287967 | 0.04366667 | 0.3179633 | 0.03824667 | 0.3204933 | 0.2902633 | 7573 | 6097.667 | 6607.667 | 1.050793 | 0.8723938 | 150 | 3267.362 | 138230.1 | 0.9384518 | 0.6691697 | 135139.4 | 19659.87 | 19659.87 | 0.3066984 | 0.04461802 | 0.3066984 | 0.04461802 | 0.3713257 | 0.3713257 | 6353.783 | 5640.793 | 6353.783
151 | 2 | 51 | 1 | 60 | 70 | 0.486328125 | 0 | 90 | 0 | 4998.046875 | 0.3821875 | 744082.4 | 0.29453125 | 70 | 480 | 480 | 151 | 357300 | 18554.67 | 18205.67 | 0.33145 | 0.01721167 | 0.3328533 | 0.01695967 | 0.4716667 | 0.4628 | 6203.667 | 6730.667 | 5934.333 | 1.009539 | 0.76506 | 151 | 1808.021 | 287394.5 | 0.9801159 | 0.5978922 | 364435.6 | 18654.65 | 18654.65 | 0.3395578 | 0.01738122 | 0.3395578 | 0.01738122 | 0.5083673 | 0.5083673 | 5149.214 | 4624.965 | 5149.214
152 | 2 | 52 | 1 | 60 | 70 | 0.505078125 | 0 | 90 | 0 | 4591.796875 | 0.3671875 | 251076.2 | 0.23203125 | 70 | 480 | 480 | 152 | 128133.3 | 16853 | 16447.33 | 0.28423 | 0.03738333 | 0.2867967 | 0.03681333 | 0.4366667 | 0.4261667 | 5965 | 6056 | 5773.333 | 1.012257 | 0.7835856 | 152 | 1679.286 | 101895.2 | 0.9470706 | 0.6114491 | 129085.7 | 17223.48 | 17223.48 | 0.298923 | 0.03988432 | 0.298923 | 0.03988432 | 0.4871176 | 0.4871176 | 4889.407 | 4362.063 | 4889.407
153 | 2 | 53 | 1 | 60 | 70 | 0.355078125 | 0 | 90 | 0 | 7841.796875 | 0.4871875 | 609626.2 | 0.33203125 | 70 | 480 | 480 | 153 | 216110 | 38323.33 | 38690 | 0.4352 | 0.07717 | 0.4271 | 0.07646333 | 0.8002 | 0.8078667 | 5708.333 | 8982.333 | 6100.667 | 0.9952502 | 0.2340497 | 153 | 2636.452 | 228833.3 | 0.962378 | 0.5181091 | 221522.3 | 20054.04 | 20054.04 | 0.4320949 | 0.03911683 | 0.4320949 | 0.03911683 | 0.4332083 | 0.4332083 | 5438.308 | 5372.337 | 5438.308
154 | 2 | 54 | 1 | 60 | 70 | 0.430078125 | 0 | 90 | 0 | 9466.796875 | 0.3071875 | 430351.2 | 0.28203125 | 70 | 480 | 480 | 154 | 190196.7 | 25436.67 | 25078.33 | 0.2932533 | 0.03922 | 0.2935233 | 0.03870333 | 0.3545 | 0.3495 | 10074.67 | 9295.333 | 9957 | 1.007119 | 0.8451936 | 154 | 3621.055 | 167839.6 | 0.9367876 | 0.6469371 | 190480 | 28629.63 | 28629.63 | 0.2963683 | 0.04454493 | 0.2963683 | 0.04454493 | 0.4353281 | 0.4353281 | 8693.629 | 7652.297 | 8693.629
155 | 2 | 55 | 1 | 60 | 70 | 0.580078125 | 0 | 90 | 0 | 6216.796875 | 0.4271875 | 71801.17 | 0.38203125 | 70 | 480 | 480 | 155 | 43753.33 | 23287 | 23271.67 | 0.3989 | 0.2123133 | 0.3989667 | 0.2121967 | 0.4733667 | 0.4730667 | 7059 | 8234 | 7052.333 | 1.000329 | 0.5265717 | 155 | 2177.989 | 25976.68 | 0.7785903 | 0.6001501 | 44260.86 | 21577.82 | 21577.82 | 0.4009933 | 0.1954902 | 0.4009933 | 0.1954902 | 0.3949193 | 0.3949193 | 6368.687 | 6027.868 | 6368.687
156 | 2 | 56 | 1 | 60 | 70 | 0.392578125 | 0 | 90 | 0 | 5404.296875 | 0.2771875 | 699263.7 | 0.20703125 | 70 | 480 | 480 | 156 | 269906.7 | 12635.33 | 12480 | 0.2415233 | 0.01130667 | 0.2421867 | 0.01119833 | 0.3337667 | 0.3296733 | 5264.333 | 4678.667 | 5154.667 | 1.006204 | 0.8827176 | 156 | 2115.702 | 289662.6 | 0.9771673 | 0.6566551 | 277798.3 | 15494.57 | 15494.57 | 0.2496457 | 0.01392432 | 0.2496457 | 0.01392432 | 0.4293581 | 0.4293581 | 4785.783 | 4168.084 | 4785.783
157 | 2 | 57 | 1 | 60 | 70 | 0.542578125 | 0 | 90 | 0 | 8654.296875 | 0.3971875 | 340713.7 | 0.30703125 | 70 | 480 | 480 | 157 | 186893.3 | 36856.67 | 36503.33 | 0.3405 | 0.06714667 | 0.3412333 | 0.06665 | 0.4657 | 0.4612667 | 11835 | 13206 | 11652.33 | 1.004828 | 0.7184437 | 157 | 3097.042 | 130338.8 | 0.9274825 | 0.5951318 | 188822.4 | 34954.99 | 34954.99 | 0.3482707 | 0.06447219 | 0.3482707 | 0.06447219 | 0.4873576 | 0.4873576 | 9737.556 | 8850.64 | 9737.556
158 | 2 | 58 | 1 | 60 | 70 | 0.467578125 | 0 | 90 | 0 | 7029.296875 | 0.3371875 | 161438.7 | 0.25703125 | 70 | 480 | 480 | 158 | 78846.67 | 19836.33 | 19652 | 0.2914333 | 0.07332 | 0.29208 | 0.0728 | 0.387 | 0.3834 | 7447 | 7264.667 | 7520 | 1.004679 | 0.7925716 | 158 | 2628.389 | 64214.26 | 0.8798392 | 0.638258 | 79227.74 | 21768.22 | 21768.22 | 0.2997082 | 0.08234631 | 0.2997082 | 0.08234631 | 0.4205168 | 0.4205168 | 6607.085 | 5911.955 | 6607.085
159 | 2 | 59 | 1 | 60 | 70 | 0.317578125 | 0 | 90 | 0 | 3779.296875 | 0.4571875 | 519988.7 | 0.35703125 | 70 | 480 | 480 | 159 | 163726.7 | 11168 | 11042 | 0.4212333 | 0.02873333 | 0.4243667 | 0.02861967 | 0.7363333 | 0.7280333 | 2702.3 | 3153.533 | 2613.033 | 1.005689 | 0.4219217 | 159 | 1296.778 | 191590.5 | 0.9785083 | 0.5425531 | 167716.1 | 8891.079 | 8891.079 | 0.4253801 | 0.02255054 | 0.4253801 | 0.02255054 | 0.4280218 | 0.4280218 | 2480.106 | 2395.17 | 2480.106
160 | 2 | 60 | 1 | 60 | 70 | 0.528515625 | 0 | 90 | 0 | 3880.859375 | 0.2659375 | 307099.6 | 0.27890625 | 70 | 480 | 480 | 160 | 162923.3 | 13297 | 12947.33 | 0.2746867 | 0.02241833 | 0.2745133 | 0.02181467 | 0.31055 | 0.3023833 | 5971.667 | 5347 | 5724.333 | 1.013414 | 0.8902266 | 160 | 1532.801 | 120063.4 | 0.9630232 | 0.6637775 | 164136.7 | 15948.94 | 15948.94 | 0.2727917 | 0.02650679 | 0.2727917 | 0.02650679 | 0.4883205 | 0.4883205 | 4790.517 | 4034.354 | 4790.517
161 | 2 | 61 | 1 | 60 | 70 | 0.378515625 | 0 | 90 | 0 | 7130.859375 | 0.3859375 | 665649.6 | 0.37890625 | 70 | 480 | 480 | 161 | 250496.7 | 18642 | 18851.67 | 0.3828667 | 0.028493 | 0.3827667 | 0.02880633 | 0.5080333 | 0.5137667 | 5954.667 | 6199.667 | 6118.667 | 0.9944234 | 0.7058478 | 161 | 2572.576 | 241368.7 | 0.9685362 | 0.5972146 | 256390.5 | 19512.81 | 19512.81 | 0.3832761 | 0.02916953 | 0.3832761 | 0.02916953 | 0.4490172 | 0.4490172 | 5601.235 | 5140.266 | 5601.235
162 | 2 | 62 | 1 | 60 | 70 | 0.303515625 | 0 | 90 | 0 | 8755.859375 | 0.3259375 | 486374.6 | 0.22890625 | 70 | 480 | 480 | 162 | 151143.3 | 18049 | 17460.33 | 0.28679 | 0.03424667 | 0.2902967 | 0.03353667 | 0.4026333 | 0.3895 | 6635.667 | 5886.333 | 6248.333 | 1.016718 | 0.8158726 | 162 | 3301.762 | 197889.2 | 0.94787 | 0.6353027 | 153720.6 | 19365.07 | 19365.07 | 0.296487 | 0.03735016 | 0.296487 | 0.03735016 | 0.3796547 | 0.3796547 | 6045.76 | 5503.599 | 6045.76
163 | 2 | 63 | 1 | 60 | 70 | 0.453515625 | 0 | 90 | 0 | 5505.859375 | 0.4459375 | 127824.6 | 0.32890625 | 70 | 480 | 480 | 163 | 59476.67 | 19094 | 18655.67 | 0.3864667 | 0.12407 | 0.3919333 | 0.1229367 | 0.6022333 | 0.5884 | 5155.667 | 6243.333 | 4991.333 | 1.01168 | 0.4922896 | 163 | 1903.906 | 48093.92 | 0.8810284 | 0.5666496 | 60979.32 | 16497.41 | 16497.41 | 0.392862 | 0.1062853 | 0.392862 | 0.1062853 | 0.4299324 | 0.4299324 | 4649.718 | 4435.111 | 4649.718
164 | 2 | 64 | 1 | 60 | 70 | 0.341015625 | 0 | 90 | 0 | 6318.359375 | 0.3559375 | 755287.1 | 0.25390625 | 70 | 480 | 480 | 164 | 256293.3 | 15815 | 14365 | 0.3071433 | 0.018953 | 0.3177733 | 0.017811 | 0.4717333 | 0.4284667 | 5675.667 | 4727.667 | 4856 | 1.049257 | 0.7812357 | 164 | 2329.886 | 301173.7 | 0.9753165 | 0.6148417 | 261728.4 | 15764.58 | 15764.58 | 0.3211432 | 0.01934329 | 0.3211432 | 0.01934329 | 0.4244793 | 0.4244793 | 4685.518 | 4263.096 | 4685.518
165 | 2 | 65 | 1 | 60 | 70 | 0.491015625 | 0 | 90 | 0 | 9568.359375 | 0.4759375 | 396737.1 | 0.35390625 | 70 | 480 | 480 | 165 | 198856.7 | 58536.67 | 58230 | 0.4116333 | 0.12117 | 0.4132333 | 0.1209967 | 0.6637667 | 0.6602667 | 10524.33 | 18076.33 | 10358 | 1.00263 | 0.3957384 | 165 | 3241.451 | 146515.7 | 0.9309765 | 0.5335115 | 199674.3 | 33739.22 | 33739.22 | 0.4160182 | 0.07029514 | 0.4160182 | 0.07029514 | 0.4637005 | 0.4637005 | 8984.901 | 8752.517 | 8984.901
166 | 2 | 66 | 1 | 60 | 70 | 0.566015625 | 0 | 90 | 0 | 7943.359375 | 0.2959375 | 217462.1 | 0.20390625 | 70 | 480 | 480 | 166 | 125393.3 | 28676 | 29912.33 | 0.2337667 | 0.05346 | 0.2316833 | 0.05526667 | 0.2920633 | 0.3046567 | 11786 | 11209.67 | 12265.67 | 0.979116 | 0.8781726 | 166 | 3064.715 | 90315.22 | 0.8978779 | 0.6569671 | 126534.2 | 32569.37 | 32569.37 | 0.2438464 | 0.062765 | 0.2438464 | 0.062765 | 0.4499369 | 0.4499369 | 9945.141 | 8571.455 | 9945.141
167 | 2 | 67 | 1 | 60 | 70 | 0.416015625 | 0 | 90 | 0 | 4693.359375 | 0.4159375 | 576012.1 | 0.30390625 | 70 | 480 | 480 | 167 | 236206.7 | 15937.67 | 15441.67 | 0.3608333 | 0.02434767 | 0.3653333 | 0.02388433 | 0.5644667 | 0.5469333 | 4471.667 | 4879.667 | 4288.667 | 1.015934 | 0.6640332 | 167 | 1657.333 | 220879.4 | 0.9759479 | 0.5751753 | 242370.9 | 14317.5 | 14317.5 | 0.3693307 | 0.02181736 | 0.3693307 | 0.02181736 | 0.4737577 | 0.4737577 | 3959.023 | 3675.837 | 3959.023
168 | 2 | 68 | 1 | 60 | 70 | 0.397265625 | 0 | 90 | 0 | 5099.609375 | 0.3109375 | 83005.86 | 0.36640625 | 70 | 480 | 480 | 168 | 35736.67 | 11420.67 | 11113.67 | 0.3394333 | 0.1084767 | 0.3379667 | 0.1051033 | 0.3609 | 0.3512 | 4476.667 | 4102 | 4315 | 1.013718 | 0.7751589 | 168 | 1945.024 | 30373.79 | 0.8358584 | 0.6604213 | 36049.08 | 12705.2 | 12705.2 | 0.3329733 | 0.1173537 | 0.3329733 | 0.1173537 | 0.3695685 | 0.3695685 | 4034.594 | 3652.732 | 4034.594
169 | 2 | 69 | 1 | 60 | 70 | 0.547265625 | 0 | 90 | 0 | 8349.609375 | 0.4309375 | 441555.9 | 0.26640625 | 70 | 480 | 480 | 169 | 240996.7 | 42723.33 | 42340 | 0.3300833 | 0.05851667 | 0.3316133 | 0.05826333 | 0.5347667 | 0.5299667 | 11535.67 | 14760 | 11357.33 | 1.004517 | 0.6573873 | 169 | 2917.531 | 174334.2 | 0.9453387 | 0.5680331 | 245428.5 | 35199.46 | 35199.46 | 0.3408952 | 0.04889134 | 0.3408952 | 0.04889134 | 0.498585 | 0.498585 | 9477.711 | 8812.335 | 9477.711
170 | 2 | 70 | 1 | 60 | 70 | 0.472265625 | 0 | 90 | 0 | 9974.609375 | 0.2509375 | 620830.9 | 0.31640625 | 70 | 480 | 480 | 170 | 294020 | 27946.33 | 27735 | 0.29099 | 0.02765867 | 0.2907 | 0.02742233 | 0.2928633 | 0.29065 | 12225 | 10937.67 | 12408 | 1.003803 | 0.8941853 | 170 | 3986.854 | 235805.2 | 0.9533009 | 0.6718923 | 298461 | 34478.65 | 34478.65 | 0.2818561 | 0.03256043 | 0.2818561 | 0.03256043 | 0.4480289 | 0.4480289 | 10685.84 | 9092.193 | 10685.84
171 | 2 | 71 | 1 | 60 | 70 | 0.322265625 | 0 | 90 | 0 | 6724.609375 | 0.3709375 | 262280.9 | 0.21640625 | 70 | 480 | 480 | 171 | 89003.33 | 15040.67 | 14608 | 0.30665 | 0.05182333 | 0.31261 | 0.05131 | 0.4892333 | 0.4751667 | 5163.667 | 4845 | 4966.333 | 1.014701 | 0.7202051 | 171 | 2452.559 | 107809.7 | 0.9268349 | 0.611624 | 89081.6 | 15316.58 | 15316.58 | 0.3211374 | 0.05521596 | 0.3211374 | 0.05521596 | 0.3939227 | 0.3939227 | 4635.038 | 4283.53 | 4635.038
172 | 2 | 72 | 1 | 60 | 70 | 0.509765625 | 0 | 90 | 0 | 5912.109375 | 0.2809375 | 531193.4 | 0.39140625 | 70 | 480 | 480 | 172 | 269120 | 19566 | 19016.67 | 0.3529333 | 0.02565933 | 0.3512 | 0.02481667 | 0.32783 | 0.31863 | 8362.667 | 7514.667 | 8083.667 | 1.014341 | 0.8720292 | 172 | 2307.727 | 190883.6 | 0.9673375 | 0.6565284 | 273682.4 | 23166.64 | 23166.64 | 0.3372507 | 0.02854756 | 0.3372507 | 0.02854756 | 0.4898949 | 0.4898949 | 6878.849 | 5850.783 | 6878.849
173 | 2 | 73 | 1 | 60 | 70 | 0.359765625 | 0 | 90 | 0 | 9162.109375 | 0.4009375 | 172643.4 | 0.29140625 | 70 | 480 | 480 | 173 | 67660 | 22535.67 | 23260.33 | 0.3568667 | 0.1188533 | 0.3515 | 0.12084 | 0.4796 | 0.495 | 7104.667 | 6983.333 | 7429.667 | 0.9842996 | 0.6363488 | 173 | 3269.992 | 66843.16 | 0.8560681 | 0.6030967 | 67977.04 | 21394.98 | 21394.98 | 0.3615319 | 0.113788 | 0.3615319 | 0.113788 | 0.3853494 | 0.3853494 | 6436.238 | 6041.395 | 6436.238
174 | 2 | 74 | 1 | 60 | 70 | 0.434765625 | 0 | 90 | 0 | 7537.109375 | 0.3409375 | 351918.4 | 0.34140625 | 70 | 480 | 480 | 174 | 155413.3 | 21262.67 | 20968.33 | 0.3412 | 0.04668 | 0.3412 | 0.04603333 | 0.4021333 | 0.3965667 | 7822.667 | 7506 | 7731.333 | 1.006994 | 0.7962611 | 174 | 2810.388 | 131175.2 | 0.9383875 | 0.6288003 | 157262.2 | 23119.21 | 23119.21 | 0.3411413 | 0.05015138 | 0.3411413 | 0.05015138 | 0.4492803 | 0.4492803 | 6822.921 | 6088.616 | 6822.921
175 | 2 | 75 | 1 | 60 | 70 | 0.584765625 | 0 | 90 | 0 | 4287.109375 | 0.4609375 | 710468.4 | 0.24140625 | 70 | 480 | 480 | 175 | 408600 | 39346.67 | 38973.33 | 0.32207 | 0.03101633 | 0.32413 | 0.03091733 | 0.5725333 | 0.5671 | 6845.333 | 13277 | 6745.333 | 1.004778 | 0.6439032 | 175 | 1467.246 | 286154.7 | 0.9821133 | 0.5386098 | 417237.6 | 21638.4 | 21638.4 | 0.3325632 | 0.01724709 | 0.3325632 | 0.01724709 | 0.5336634 | 0.5336634 | 5499.726 | 5233.425 | 5499.726
176 | 2 | 76 | 1 | 60 | 70 | 0.462890625 | 0 | 90 | 0 | 4083.984375 | 0.3484375 | 463965.2 | 0.21015625 | 70 | 480 | 480 | 176 | 212343.3 | 12836 | 12350.33 | 0.2690333 | 0.016263 | 0.2733167 | 0.01589667 | 0.4330333 | 0.4166333 | 4856.667 | 4770.667 | 4474.667 | 1.019473 | 0.80716 | 176 | 1514.34 | 191696.4 | 0.9740498 | 0.619338 | 216958.7 | 14143.95 | 14143.95 | 0.2844284 | 0.01854243 | 0.2844284 | 0.01854243 | 0.4871025 | 0.4871025 | 4049.348 | 3582.189 | 4049.348
177 | 2 | 77 | 1 | 60 | 70 | 0.312890625 | 0 | 90 | 0 | 7333.984375 | 0.4684375 | 105415.2 | 0.31015625 | 70 | 480 | 480 | 177 | 37816.67 | 17795.67 | 17708.33 | 0.4150667 | 0.1953267 | 0.4189 | 0.1961667 | 0.6597 | 0.6564667 | 4698.667 | 5349.333 | 4590.667 | 1.002463 | 0.2962538 | 177 | 2497.207 | 40230.02 | 0.8167774 | 0.5588822 | 38022.69 | 14887.15 | 14887.15 | 0.4189128 | 0.1640183 | 0.4189128 | 0.1640183 | 0.3627761 | 0.3627761 | 4404.173 | 4313.735 | 4404.173
178 | 2 | 78 | 1 | 60 | 70 | 0.387890625 | 0 | 90 | 0 | 8958.984375 | 0.2884375 | 284690.2 | 0.26015625 | 70 | 480 | 480 | 178 | 114066.7 | 20021 | 19834.67 | 0.2743633 | 0.04815667 | 0.27459 | 0.04774667 | 0.3403333 | 0.3371667 | 8148 | 7398.667 | 8017.667 | 1.004686 | 0.8500108 | 178 | 3476.686 | 112958.3 | 0.9111823 | 0.6594742 | 115912.6 | 23651.13 | 23651.13 | 0.2774675 | 0.05661525 | 0.2774675 | 0.05661525 | 0.3929498 | 0.3929498 | 7468.786 | 6621.629 | 7468.786
179 | 2 | 79 | 1 | 60 | 70 | 0.537890625 | 0 | 90 | 0 | 5708.984375 | 0.4084375 | 643240.2 | 0.36015625 | 70 | 480 | 480 | 179 | 340100 | 26500.67 | 26009.33 | 0.3785667 | 0.029496 | 0.3793333 | 0.029008 | 0.5116333 | 0.5021667 | 8073.333 | 9599.333 | 7724.667 | 1.009401 | 0.7096676 | 179 | 2026.708 | 236458.2 | 0.9738383 | 0.5810126 | 348631.1 | 24549.31 | 24549.31 | 0.3824675 | 0.02693195 | 0.3824675 | 0.02693195 | 0.5255849 | 0.5255849 | 6574.677 | 5984.222 | 6574.677
180 | 2 | 80 | 1 | 60 | 70 | 0.425390625 | 0 | 90 | 0 | 6521.484375 | 0.2584375 | 195052.7 | 0.23515625 | 70 | 480 | 480 | 180 | 85196.67 | 15242.67 | 15254.67 | 0.2457467 | 0.04396667 | 0.2457333 | 0.044 | 0.30406 | 0.3042967 | 6642 | 5919.333 | 6605.333 | 0.9996066 | 0.8792833 | 180 | 2591.104 | 78958.73 | 0.9059834 | 0.6739371 | 86720.91 | 18789.69 | 18789.69 | 0.2485339 | 0.05384946 | 0.2485339 | 0.05384946 | 0.3950513 | 0.3950513 | 6022.344 | 5248.216 | 6022.344
181 | 2 | 81 | 1 | 60 | 70 | 0.575390625 | 0 | 90 | 0 | 9771.484375 | 0.3784375 | 553602.7 | 0.33515625 | 70 | 480 | 480 | 181 | 314553.3 | 45393.33 | 47600 | 0.3503667 | 0.05056333 | 0.3490333 | 0.05282 | 0.3942 | 0.4133333 | 14842.33 | 16377 | 15525.67 | 0.9765456 | 0.7863231 | 181 | 3544.406 | 207317.6 | 0.9488534 | 0.6046643 | 322686.9 | 45020.82 | 45020.82 | 0.3535339 | 0.04932454 | 0.3535339 | 0.04932454 | 0.5172978 | 0.5172978 | 12423.08 | 11063.82 | 12423.08
182 | 2 | 82 | 1 | 60 | 70 | 0.500390625 | 0 | 90 | 0 | 8146.484375 | 0.3184375 | 732877.7 | 0.28515625 | 70 | 480 | 480 | 182 | 362200 | 26902 | 26678.33 | 0.29811 | 0.02214167 | 0.2982867 | 0.02197067 | 0.3591 | 0.3561 | 10495 | 9974.333 | 10301 | 1.004183 | 0.8542665 | 182 | 3089.447 | 285131.8 | 0.967378 | 0.6371702 | 370795.2 | 31076.45 | 31076.45 | 0.3017839 | 0.02529259 | 0.3017839 | 0.02529259 | 0.4944255 | 0.4944255 | 9018.035 | 7812.665 | 9018.035
183 | 2 | 83 | 1 | 60 | 70 | 0.350390625 | 0 | 90 | 0 | 4896.484375 | 0.4384375 | 374327.7 | 0.38515625 | 70 | 480 | 480 | 183 | 4896.33 | 4896.33 | 4896.33 | 0.438 | 0.438 | 0.438 | 0.438 | 0.438 | 0.438 | 1702.53 | 1702.53 | 1702.53 | 1 | 0.256412656 | 183 | 1702.015 | 135121.1 | 0.9617582 | 0.5604212 | 134341.7 | 12362.77 | 12362.77 | 0.4197682 | 0.03862909 | 0.4197682 | 0.03862909 | 0.4365343 | 0.4365343 | 3468.715 | 3300.138 | 3468.715
184 | 2 | 84 | 1 | 60 | 70 | 0.331640625 | 0 | 90 | 0 | 4490.234375 | 0.3034375 | 688059 | 0.34765625 | 70 | 480 | 480 | 184 | 232613.3 | 10505.33 | 9442.667 | 0.3254067 | 0.014696 | 0.32123 | 0.01304033 | 0.3841667 | 0.3453333 | 4210 | 3371.333 | 3597 | 1.054769 | 0.8551028 | 184 | 1722.459 | 255279.9 | 0.9806744 | 0.6435163 | 231189.4 | 10982.97 | 10982.97 | 0.3181022 | 0.01511189 | 0.3181022 | 0.01511189 | 0.4047472 | 0.4047472 | 3397.775 | 3034.819 | 3397.775
185 | 2 | 85 | 1 | 60 | 70 | 0.481640625 | 0 | 90 | 0 | 7740.234375 | 0.4234375 | 329509 | 0.24765625 | 70 | 480 | 480 | 185 | 161266.7 | 30383.33 | 29965.33 | 0.3266667 | 0.06154667 | 0.3296633 | 0.06125333 | 0.5430667 | 0.5356 | 8782.333 | 10601 | 8448.333 | 1.006951 | 0.6471009 | 185 | 2718.853 | 132051.2 | 0.9326916 | 0.5753233 | 162717.1 | 26679.37 | 26679.37 | 0.3387741 | 0.05554595 | 0.3387741 | 0.05554595 | 0.4693036 | 0.4693036 | 7392.304 | 6881.066 | 7392.304
186 | 2 | 86 | 1 | 60 | 70 | 0.556640625 | 0 | 90 | 0 | 9365.234375 | 0.3634375 | 150234 | 0.39765625 | 70 | 480 | 480 | 186 | 86640 | 31709.67 | 32421.67 | 0.3851333 | 0.1409567 | 0.3857667 | 0.14436 | 0.3918333 | 0.4006333 | 11198 | 11615.33 | 11416.33 | 0.9889587 | 0.6894721 | 186 | 3434.42 | 53744.97 | 0.8337183 | 0.6323622 | 87778.5 | 33694.85 | 33694.85 | 0.382485 | 0.1468216 | 0.382485 | 0.1468216 | 0.4258043 | 0.4258043 | 10027.89 | 9098.806 | 10027.89
187 | 2 | 87 | 1 | 60 | 70 | 0.406640625 | 0 | 90 | 0 | 6115.234375 | 0.4834375 | 508784 | 0.29765625 | 70 | 480 | 480 | 187 | 188050 | 32725 | 32655 | 0.4112 | 0.07156 | 0.4137667 | 0.07185333 | 0.7663333 | 0.7647 | 4843.667 | 7762.667 | 4835.333 | 1.001071 | 0.3095447 | 187 | 2061.17 | 196039.6 | 0.9647885 | 0.5211199 | 210520.8 | 17959.38 | 17959.38 | 0.4078913 | 0.03479693 | 0.4078913 | 0.03479693 | 0.4539237 | 0.4539237 | 4788.605 | 4706.714 | 4788.605
188 | 2 | 88 | 1 | 60 | 70 | 0.594140625 | 0 | 90 | 0 | 5302.734375 | 0.3334375 | 419146.5 | 0.32265625 | 70 | 480 | 480 | 188 | 247110 | 25022.67 | 26182.67 | 0.32592 | 0.033003 | 0.32569 | 0.03451 | 0.32415 | 0.3391667 | 9156 | 9383 | 9744.667 | 0.977597 | 0.860772 | 188 | 1988.37 | 158448.8 | 0.9629828 | 0.629648 | 251184.1 | 26576.02 | 26576.02 | 0.3270319 | 0.03460094 | 0.3270319 | 0.03460094 | 0.5342741 | 0.5342741 | 7466.86 | 6423.834 | 7466.86
189 | 2 | 89 | 1 | 60 | 70 | 0.444140625 | 0 | 90 | 0 | 8552.734375 | 0.4534375 | 777696.5 | 0.22265625 | 70 | 480 | 480 | 189 | 347966.7 | 37943.33 | 36656.67 | 0.3336667 | 0.03639 | 0.3475333 | 0.03661333 | 0.6691333 | 0.6464667 | 8790 | 12021.33 | 8450 | 1.017399 | 0.5262097 | 189 | 2942.244 | 318035.6 | 0.9677175 | 0.5468274 | 350160.7 | 27893.34 | 27893.34 | 0.3509382 | 0.02795527 | 0.3509382 | 0.02795527 | 0.4759982 | 0.4759982 | 7491.211 | 7144.824 | 7491.211
190 | 2 | 90 | 1 | 60 | 70 | 0.369140625 | 0 | 90 | 0 | 6927.734375 | 0.2734375 | 598421.5 | 0.37265625 | 70 | 480 | 480 | 190 | 225550 | 15235.67 | 15469 | 0.3213633 | 0.02170767 | 0.3225533 | 0.02212167 | 0.32567 | 0.3306567 | 6270.667 | 5773.333 | 6441 | 0.9924295 | 0.8735731 | 190 | 2720.092 | 217979.4 | 0.9660559 | 0.6602077 | 225272.1 | 18447.21 | 18447.21 | 0.3100632 | 0.02539062 | 0.3100632 | 0.02539062 | 0.4087702 | 0.4087702 | 5780.746 | 5074.772 | 5780.746
191 | 2 | 91 | 1 | 60 | 70 | 0.519140625 | 0 | 90 | 0 | 3677.734375 | 0.3934375 | 239871.5 | 0.27265625 | 70 | 480 | 480 | 191 | 124770 | 15140.33 | 14417 | 0.3178267 | 0.03856667 | 0.3228967 | 0.03731 | 0.4952 | 0.4715333 | 5039.333 | 5591.667 | 4692.333 | 1.024779 | 0.7304479 | 191 | 1319.662 | 94240.48 | 0.9553722 | 0.5936128 | 126295.5 | 14534.61 | 14534.61 | 0.330735 | 0.03806237 | 0.330735 | 0.03806237 | 0.5017332 | 0.5017332 | 4010.177 | 3627.366 | 4010.177
192 | 2 | 92 | 1 | 60 | 70 | 0.376171875 | 0 | 90 | 0 | 3626.953125 | 0.2978125 | 592819.1 | 0.24921875 | 70 | 480 | 480 | 192 | 221376.7 | 8283.667 | 8409.333 | 0.2747833 | 0.010282 | 0.27417 | 0.01041467 | 0.3597 | 0.3651333 | 3269.7 | 3059.567 | 3363 | 0.9925001 | 0.8609222 | 192 | 1397.333 | 237276 | 0.9818674 | 0.6460664 | 225264.5 | 9999.523 | 9999.523 | 0.2795329 | 0.01240851 | 0.2795329 | 0.01240851 | 0.4304426 | 0.4304426 | 3051.124 | 2686.765 | 3051.124
193 | 2 | 93 | 1 | 60 | 70 | 0.526171875 | 0 | 90 | 0 | 6876.953125 | 0.4178125 | 234269.1 | 0.34921875 | 70 | 480 | 480 | 193 | 123443.3 | 28264.33 | 27222.33 | 0.3761 | 0.08611 | 0.3789333 | 0.08356333 | 0.5299333 | 0.5103667 | 8666.667 | 10180 | 8138 | 1.018959 | 0.6321823 | 193 | 2425.198 | 86816.59 | 0.9168188 | 0.5825807 | 126524.3 | 26105.11 | 26105.11 | 0.3817204 | 0.07875841 | 0.3817204 | 0.07875841 | 0.4752921 | 0.4752921 | 7228.751 | 6691.614 | 7228.751
194 | 2 | 94 | 1 | 60 | 70 | 0.451171875 | 0 | 90 | 0 | 8501.953125 | 0.3578125 | 413544.1 | 0.29921875 | 70 | 480 | 480 | 194 | 187070 | 25062.67 | 24122.33 | 0.32535 | 0.04359 | 0.3274033 | 0.04221667 | 0.4464 | 0.4296667 | 9024.333 | 8983.667 | 8698.667 | 1.019305 | 0.7679289 | 194 | 3130.754 | 159151.1 | 0.9407596 | 0.6183636 | 191245.6 | 27311.28 | 27311.28 | 0.3313766 | 0.04732302 | 0.3313766 | 0.04732302 | 0.4607208 | 0.4607208 | 7927.365 | 7106.976 | 7927.365
195 | 2 | 95 | 1 | 60 | 70 | 0.301171875 | 0 | 90 | 0 | 5251.953125 | 0.4778125 | 772094.1 | 0.39921875 | 70 | 480 | 480 | 195 | 233833.3 | 20948.33 | 20593 | 0.4501 | 0.04032333 | 0.4553 | 0.04009667 | 0.7914333 | 0.7780333 | 3645 | 4400 | 3420 | 1.008591 | 0.3192648 | 195 | 1776.935 | 275901.9 | 0.9798672 | 0.5243282 | 236203.3 | 11848.27 | 11848.27 | 0.4541423 | 0.02278038 | 0.4541423 | 0.02278038 | 0.4197758 | 0.4197758 | 3280.639 | 3220.423 | 3280.639
196 | 2 | 96 | 1 | 60 | 70 | 0.488671875 | 0 | 90 | 0 | 6064.453125 | 0.3278125 | 144631.6 | 0.22421875 | 70 | 480 | 480 | 196 | 72146.67 | 17586.67 | 17295 | 0.2668167 | 0.06504 | 0.2682067 | 0.06429667 | 0.3715667 | 0.3654 | 6892.667 | 6670.667 | 6669 | 1.008397 | 0.8168828 | 196 | 2283.626 | 59071 | 0.8839417 | 0.642458 | 73778.34 | 19899.26 | 19899.26 | 0.2771891 | 0.07476257 | 0.2771891 | 0.07476257 | 0.4261104 | 0.4261104 | 6055.264 | 5371.729 | 6055.264
197 | 2 | 97 | 1 | 60 | 70 | 0.338671875 | 0 | 90 | 0 | 9314.453125 | 0.4478125 | 503181.6 | 0.32421875 | 70 | 480 | 480 | 197 | 174213.3 | 29224 | 27544.67 | 0.3931333 | 0.06594667 | 0.4093667 | 0.06472667 | 0.6707667 | 0.6322333 | 7607.333 | 7328.667 | 6586.667 | 1.030033 | 0.4893602 | 197 | 3216.733 | 189991.9 | 0.9464492 | 0.5549206 | 176573.4 | 22496.67 | 22496.67 | 0.4059548 | 0.05172145 | 0.4059548 | 0.05172145 | 0.4234874 | 0.4234874 | 6348.263 | 6090.14 | 6348.263
198 | 2 | 98 | 1 | 60 | 70 | 0.413671875 | 0 | 90 | 0 | 7689.453125 | 0.2678125 | 682456.6 | 0.27421875 | 70 | 480 | 480 | 198 | 281083.3 | 19174.67 | 18484 | 0.2713233 | 0.01850867 | 0.2711567 | 0.01783133 | 0.3172833 | 0.3058533 | 8089 | 7120.333 | 7765.333 | 1.018512 | 0.8900309 | 198 | 3032.567 | 267794.1 | 0.966943 | 0.662424 | 286821.7 | 23068.17 | 23068.17 | 0.2704626 | 0.02175247 | 0.2704626 | 0.02175247 | 0.4319964 | 0.4319964 | 7150.799 | 6187.839 | 7150.799
199 | 2 | 99 | 1 | 60 | 70 | 0.563671875 | 0 | 90 | 0 | 4439.453125 | 0.3878125 | 323906.6 | 0.37421875 | 70 | 480 | 480 | 199 | 179673.3 | 20437 | 21168.33 | 0.3792 | 0.04313333 | 0.3788667 | 0.04463667 | 0.4281667 | 0.4435 | 6461.333 | 7353.333 | 6640.333 | 0.982574 | 0.7623454 | 199 | 1599.443 | 117851.2 | 0.9599792 | 0.5971707 | 184514.1 | 20144.29 | 20144.29 | 0.3801501 | 0.0415028 | 0.3801501 | 0.0415028 | 0.524593 | 0.524593 | 5486.779 | 4915.193 | 5486.779
200 | 3 | 1 | 1 | 60 | 70 | 0.544921875 | 0 | 90 | 0 | 4845.703125 | 0.3428125 | 727275.4 | 0.31171875 | 70 | 480 | 480 | 200 | 392533.3 | 19988 | 19732.33 | 0.3222567 | 0.01640967 | 0.32249 | 0.01621167 | 0.3902333 | 0.3852333 | 7522.667 | 7547 | 7409.667 | 1.006458 | 0.8350756 | 200 | 1804.311 | 277222.3 | 0.9802744 | 0.622067 | 398513.4 | 21515.69 | 21515.69 | 0.3258688 | 0.01759362 | 0.3258688 | 0.01759362 | 0.5319962 | 0.5319962 | 6004.438 | 5212.154 | 6004.438
201 | 3 | 2 | 1 | 60 | 70 | 0.394921875 | 0 | 90 | 0 | 8095.703125 | 0.4628125 | 368725.4 | 0.21171875 | 70 | 480 | 480 | 201 | 150263.3 | 31904.33 | 31369.33 | 0.3500667 | 0.07432333 | 0.3606 | 0.07528 | 0.6838333 | 0.6723667 | 7200.333 | 9062 | 6842.333 | 1.008491 | 0.451009 | 201 | 2767.17 | 152149.7 | 0.936903 | 0.5430772 | 150516.3 | 22359.77 | 22359.77 | 0.3636501 | 0.05402163 | 0.3636501 | 0.05402163 | 0.4375205 | 0.4375205 | 6170.913 | 5962.476 | 6170.913
202 | 3 | 3 | 1 | 60 | 70 | 0.319921875 | 0 | 90 | 0 | 9720.703125 | 0.2828125 | 189450.4 | 0.36171875 | 70 | 480 | 480 | 202 | 67560 | 18568.33 | 18045 | 0.31788 | 0.08736667 | 0.3156233 | 0.08430333 | 0.3369 | 0.3274033 | 7492.333 | 6729 | 7252 | 1.014397 | 0.8172614 | 202 | 3788.825 | 69562.97 | 0.8603961 | 0.6704021 | 67220.16 | 20796.6 | 20796.6 | 0.3080563 | 0.09530658 | 0.3080563 | 0.09530658 | 0.3372099 | 0.3372099 | 6837.109 | 6210.091 | 6837.109
203 | 3 | 4 | 1 | 60 | 70 | 0.469921875 | 0 | 90 | 0 | 6470.703125 | 0.4028125 | 548000.4 | 0.26171875 | 70 | 480 | 480 | 203 | 258340 | 23963 | 23662.33 | 0.3247567 | 0.03012367 | 0.3265667 | 0.02991133 | 0.5146667 | 0.5082 | 7233.333 | 8093 | 7355 | 1.006333 | 0.7088968 | 203 | 2306.332 | 217164.2 | 0.9653937 | 0.5858169 | 260947.3 | 22589.76 | 22589.76 | 0.3365095 | 0.02913104 | 0.3365095 | 0.02913104 | 0.4899435 | 0.4899435 | 6236.357 | 5704.81 | 6236.357
204 | 3 | 5 | 1 | 60 | 70 | 0.357421875 | 0 | 90 | 0 | 5658.203125 | 0.2528125 | 279087.9 | 0.33671875 | 70 | 480 | 480 | 204 | 103416.7 | 12293.33 | 12968 | 0.2936333 | 0.03490333 | 0.29694 | 0.03723667 | 0.2790367 | 0.29435 | 5249.333 | 4552 | 5554 | 0.9736397 | 0.8904583 | 204 | 2258.2 | 104392.9 | 0.9415484 | 0.6726497 | 103388 | 14268.19 | 14268.19 | 0.2828024 | 0.03902851 | 0.2828024 | 0.03902851 | 0.3800866 | 0.3800866 | 4608.615 | 4053.063 | 4608.615
205 | 3 | 6 | 1 | 60 | 70 | 0.507421875 | 0 | 90 | 0 | 8908.203125 | 0.3728125 | 637637.9 | 0.23671875 | 70 | 480 | 480 | 205 | 324010 | 33843.33 | 32999 | 0.2893067 | 0.030218 | 0.2919833 | 0.02973733 | 0.4486 | 0.4374 | 11730.33 | 12080.67 | 11340.67 | 1.012712 | 0.7786388 | 205 | 3244.508 | 257794.2 | 0.9592273 | 0.6064118 | 327939.4 | 34251.24 | 34251.24 | 0.3037556 | 0.03172539 | 0.3037556 | 0.03172539 | 0.4988355 | 0.4988355 | 9600.15 | 8572.794 | 9600.15
206 | 3 | 7 | 1 | 60 | 70 | 0.582421875 | 0 | 90 | 0 | 7283.203125 | 0.3128125 | 458362.9 | 0.38671875 | 70 | 480 | 480 | 206 | 265420 | 30469.33 | 30270 | 0.3642333 | 0.04181333 | 0.364 | 0.04151333 | 0.3298667 | 0.3277067 | 12078 | 11867 | 11951.67 | 1.003287 | 0.8515844 | 206 | 2773.893 | 165268.9 | 0.9537994 | 0.6423044 | 270001.9 | 34590.58 | 34590.58 | 0.3558571 | 0.0455897 | 0.3558571 | 0.0455897 | 0.5188046 | 0.5188046 | 9926.9 | 8488.031 | 9926.9
207 | 3 | 8 | 1 | 60 | 70 | 0.432421875 | 0 | 90 | 0 | 4033.203125 | 0.4328125 | 99812.89 | 0.28671875 | 70 | 480 | 480 | 207 | 45213.33 | 13438 | 13305 | 0.3612 | 0.1073467 | 0.3636333 | 0.1070033 | 0.559 | 0.5534667 | 3743.333 | 4254.333 | 3704.333 | 1.004986 | 0.5697196 | 207 | 1407.443 | 38785.82 | 0.8878412 | 0.5752232 | 45450.44 | 11573.33 | 11573.33 | 0.3696384 | 0.09412333 | 0.3696384 | 0.09412333 | 0.426891 | 0.426891 | 3300.808 | 3121.545 | 3300.808
208 | 3 | 9 | 1 | 60 | 70 | 0.310546875 | 0 | 90 | 0 | 4236.328125 | 0.3203125 | 346316 | 0.26796875 | 70 | 480 | 480 | 208 | 110220 | 8653.333 | 8491 | 0.29868 | 0.02344967 | 0.2997233 | 0.02308967 | 0.4112667 | 0.4035333 | 3309 | 3040.1 | 3203.467 | 1.009514 | 0.8144433 | 208 | 1604.29 | 136563.3 | 0.9641787 | 0.6365049 | 110468.1 | 9668.074 | 9668.074 | 0.3040573 | 0.02661084 | 0.3040573 | 0.02661084 | 0.389596 | 0.389596 | 3001.34 | 2716.985 | 3001.34
209 | 3 | 10 | 1 | 60 | 70 | 0.460546875 | 0 | 90 | 0 | 7486.328125 | 0.4403125 | 704866 | 0.36796875 | 70 | 480 | 480 | 209 | 323263.3 | 31618.33 | 30926.67 | 0.4021 | 0.03933 | 0.4043667 | 0.03868667 | 0.6171333 | 0.6036333 | 8260.667 | 10716.67 | 7623 | 1.01112 | 0.5768195 | 209 | 2598.856 | 257632.4 | 0.9688 | 0.557828 | 328662.4 | 25580.04 | 25580.04 | 0.4069948 | 0.03167672 | 0.4069948 | 0.03167672 | 0.4874487 | 0.4874487 | 6874.75 | 6476.296 | 6874.75
210 | 3 | 11 | 1 | 60 | 70 | 0.535546875 | 0 | 90 | 0 | 9111.328125 | 0.2603125 | 525591 | 0.21796875 | 70 | 480 | 480 | 210 | 280023.3 | 30484 | 29716.67 | 0.2317833 | 0.02523233 | 0.2323333 | 0.024656 | 0.3020433 | 0.2944433 | 13799.33 | 12309.67 | 13249.67 | 1.012828 | 0.8960363 | 210 | 3614.71 | 215765.4 | 0.9497365 | 0.6676816 | 285710.4 | 37405.27 | 37405.27 | 0.2376354 | 0.03111129 | 0.2376354 | 0.03111129 | 0.4761236 | 0.4761236 | 11380.93 | 9580.056 | 11380.93
211 | 3 | 12 | 1 | 60 | 70 | 0.385546875 | 0 | 90 | 0 | 5861.328125 | 0.3803125 | 167041 | 0.31796875 | 70 | 480 | 480 | 211 | 67310 | 14673.67 | 14568 | 0.3516667 | 0.07666 | 0.3522333 | 0.07623 | 0.4796333 | 0.4762 | 4943.667 | 4910.667 | 4867 | 1.00362 | 0.6920722 | 211 | 2123.189 | 63370.63 | 0.9016356 | 0.6100875 | 68003.65 | 15231.05 | 15231.05 | 0.3562761 | 0.07979658 | 0.3562761 | 0.07979658 | 0.4145835 | 0.4145835 | 4517.477 | 4163.384 | 4517.477
212 | 3 | 13 | 1 | 60 | 70 | 0.573046875 | 0 | 90 | 0 | 6673.828125 | 0.2903125 | 615228.5 | 0.29296875 | 70 | 480 | 480 | 212 | 347700 | 26902.67 | 28483.33 | 0.29214 | 0.022603 | 0.29221 | 0.02393633 | 0.2900733 | 0.3071133 | 11214 | 10611 | 11753.67 | 0.9718569 | 0.8932601 | 212 | 2586.129 | 237913.1 | 0.9681479 | 0.6515614 | 355404.2 | 31623.64 | 31623.64 | 0.2918347 | 0.02596726 | 0.2918347 | 0.02596726 | 0.5214241 | 0.5214241 | 9188.342 | 7740.085 | 9188.342
213 | 3 | 14 | 1 | 60 | 70 | 0.423046875 | 0 | 90 | 0 | 9923.828125 | 0.4103125 | 256678.5 | 0.39296875 | 70 | 480 | 480 | 213 | 107163.3 | 27101.33 | 27274 | 0.4024333 | 0.1017733 | 0.4022667 | 0.10238 | 0.5270667 | 0.5304 | 8456 | 8765.667 | 8573 | 0.9968295 | 0.5948736 | 213 | 3518.308 | 92133.62 | 0.8923376 | 0.5922361 | 114312.6 | 27978.07 | 27978.07 | 0.4029753 | 0.09862839 | 0.4029753 | 0.09862839 | 0.4302684 | 0.4302684 | 8053.656 | 7518.816 | 8053.656
214 | 3 | 15 | 1 | 60 | 70 | 0.348046875 | 0 | 90 | 0 | 8298.828125 | 0.3503125 | 77403.52 | 0.24296875 | 70 | 480 | 480 | 214 | 32232.67 | 15739.67 | 16051.33 | 0.3075033 | 0.1501567 | 0.3043867 | 0.15158 | 0.3953667 | 0.4032 | 5705 | 5572.667 | 5943.333 | 0.9902442 | 0.7114185 | 214 | 3072.929 | 31136.55 | 0.7351471 | 0.6531763 | 32350.5 | 16859.32 | 16859.32 | 0.3129518 | 0.1630935 | 0.3129518 | 0.1630935 | 0.3156181 | 0.3156181 | 5528.92 | 5167.651 | 5528.92
215 | 3 | 16 | 1 | 60 | 70 | 0.498046875 | 0 | 90 | 0 | 5048.828125 | 0.4703125 | 435953.5 | 0.34296875 | 70 | 480 | 480 | 215 | 215640 | 33122.33 | 32870 | 0.4018667 | 0.06173 | 0.4036333 | 0.06152667 | 0.6681 | 0.6630333 | 5838.667 | 10184.33 | 5730.333 | 1.003831 | 0.4743454 | 215 | 1716.923 | 162309.6 | 0.9660432 | 0.5330162 | 219659.6 | 19093.9 | 19093.9 | 0.4068893 | 0.03536885 | 0.4068893 | 0.03536885 | 0.4907324 | 0.4907324 | 4984.84 | 4818.128 | 4984.84
216 | 3 | 17 | 1 | 60 | 70 | 0.479296875 | 0 | 90 | 0 | 4642.578125 | 0.2753125 | 211859.8 | 0.38046875 | 70 | 480 | 480 | 216 | 98930 | 12841 | 12626.67 | 0.3379 | 0.04385667 | 0.3367333 | 0.04297667 | 0.3165933 | 0.31131 | 5450 | 4965 | 5310 | 1.008451 | 0.8629556 | 216 | 1820.173 | 76734.72 | 0.9370199 | 0.6632067 | 103961.1 | 15997.12 | 15997.12 | 0.3257136 | 0.05011949 | 0.3257136 | 0.05011949 | 0.4504215 | 0.4504215 | 4885.019 | 4207.901 | 4885.019
217 | 3 | 18 | 1 | 60 | 70 | 0.329296875 | 0 | 90 | 0 | 7892.578125 | 0.3953125 | 570409.8 | 0.28046875 | 70 | 480 | 480 | 217 | 188890 | 19106.33 | 18540 | 0.3480667 | 0.03520667 | 0.3531 | 0.03466 | 0.5512333 | 0.5349 | 6086 | 5874.333 | 5839.667 | 1.015158 | 0.6673534 | 217 | 2828.247 | 222734.7 | 0.9596077 | 0.5918131 | 193127.7 | 18831.2 | 18831.2 | 0.3574948 | 0.03485806 | 0.3574948 | 0.03485806 | 0.4193772 | 0.4193772 | 5502.857 | 5120.641 | 5502.857
218 | 3 | 19 | 1 | 60 | 70 | 0.404296875 | 0 | 90 | 0 | 9517.578125 | 0.3353125 | 749684.8 | 0.33046875 | 70 | 480 | 480 | 218 | 300523.3 | 25161.67 | 24235 | 0.33281 | 0.02786467 | 0.33297 | 0.02685133 | 0.4117667 | 0.3966 | 9432.667 | 8595.333 | 8943.333 | 1.018939 | 0.8111196 | 218 | 3563.802 | 281737.1 | 0.9628568 | 0.628641 | 308764.9 | 27717.42 | 27717.42 | 0.3333542 | 0.02992477 | 0.3333542 | 0.02992477 | 0.4477367 | 0.4477367 | 8201.734 | 7311.477 | 8201.734
219 | 3 | 20 | 1 | 60 | 70 | 0.554296875 | 0 | 90 | 0 | 6267.578125 | 0.4553125 | 391134.8 | 0.23046875 | 70 | 480 | 480 | 219 | 217673.3 | 41776.67 | 43030 | 0.3233067 | 0.06205333 | 0.3153667 | 0.06234 | 0.5608 | 0.5776 | 8700 | 13725 | 8941 | 0.9853289 | 0.613753 | 219 | 2153.344 | 158937.3 | 0.9534205 | 0.5472397 | 219598.3 | 27341.53 | 27341.53 | 0.3306823 | 0.04117228 | 0.3306823 | 0.04117228 | 0.4998369 | 0.4998369 | 7198.41 | 6836.498 | 7198.41
220 | 3 | 21 | 1 | 60 | 70 | 0.441796875 | 0 | 90 | 0 | 5455.078125 | 0.3653125 | 480772.3 | 0.35546875 | 70 | 480 | 480 | 220 | 214986.7 | 16888 | 16203.33 | 0.3598333 | 0.02826733 | 0.3602333 | 0.02714933 | 0.4654667 | 0.4466 | 5926 | 5991.333 | 5700 | 1.020909 | 0.7630756 | 220 | 1997.74 | 177345.4 | 0.9667158 | 0.6105425 | 215448.7 | 17655.05 | 17655.05 | 0.3609636 | 0.02957933 | 0.3609636 | 0.02957933 | 0.4761856 | 0.4761856 | 5035.99 | 4521.438 | 5035.99
221 | 3 | 22 | 1 | 60 | 70 | 0.591796875 | 0 | 90 | 0 | 8705.078125 | 0.4853125 | 122222.3 | 0.25546875 | 70 | 480 | 480 | 221 | 75573.33 | 53970 | 54096.67 | 0.3533667 | 0.25236 | 0.3487 | 0.2495967 | 0.5519667 | 0.5532667 | 10652.67 | 17294 | 11104.33 | 0.9988285 | 0.4210326 | 221 | 2930.386 | 48675.95 | 0.8129716 | 0.5435103 | 75884.19 | 32919.27 | 32919.27 | 0.3492917 | 0.151526 | 0.3492917 | 0.151526 | 0.3887568 | 0.3887568 | 9397.397 | 9259.921 | 9397.397
222 | 3 | 23 | 1 | 60 | 70 | 0.516796875 | 0 | 90 | 0 | 7080.078125 | 0.3053125 | 301497.3 | 0.30546875 | 70 | 480 | 480 | 222 | 157976.7 | 23660 | 22443 | 0.3054133 | 0.04574 | 0.30541 | 0.04338667 | 0.3635667 | 0.3448667 | 9891 | 9267.333 | 9265 | 1.026755 | 0.8377624 | 222 | 2712.024 | 115474.7 | 0.9327111 | 0.6485779 | 159234 | 26845.91 | 26845.91 | 0.3053932 | 0.05148751 | 0.3053932 | 0.05148751 | 0.4703766 | 0.4703766 | 7987.965 | 6916.365 | 7987.965
223 | 3 | 24 | 1 | 60 | 70 | 0.366796875 | 0 | 90 | 0 | 3830.078125 | 0.4253125 | 660047.3 | 0.20546875 | 70 | 480 | 480 | 223 | 238530 | 12409 | 13048.33 | 0.3384667 | 0.01760833 | 0.3227233 | 0.017654 | 0.5657667 | 0.5949 | 3274.8 | 3421 | 3499 | 0.9751938 | 0.645007 | 223 | 1343.592 | 273772 | 0.9827915 | 0.5671159 | 244528.5 | 10306.95 | 10306.95 | 0.3446745 | 0.01452813 | 0.3446745 | 0.01452813 | 0.4534861 | 0.4534861 | 2876.327 | 2702.438 | 2876.327
224 | 3 | 25 | 1 | 60 | 70 | 0.587109375 | 0 | 90 | 0 | 3728.515625 | 0.3615625 | 178245.7 | 0.33359375 | 70 | 480 | 480 | 224 | 103593.3 | 16689 | 16588 | 0.3427 | 0.05520667 | 0.3428 | 0.05489 | 0.3855333 | 0.3832 | 5841.333 | 6274 | 5786.333 | 1.00304 | 0.800024 | 224 | 1369.205 | 66829.09 | 0.9397664 | 0.6164418 | 106189.2 | 17496.54 | 17496.54 | 0.3451418 | 0.05686819 | 0.3451418 | 0.05686819 | 0.5117728 | 0.5117728 | 4904.857 | 4323.238 | 4904.857
225 | 3 | 26 | 1 | 60 | 70 | 0.437109375 | 0 | 90 | 0 | 6978.515625 | 0.4815625 | 536795.7 | 0.23359375 | 70 | 480 | 480 | 225 | 234963.3 | 44520 | 44106.67 | 0.3651 | 0.06917667 | 0.3721667 | 0.06986 | 0.7385667 | 0.7317 | 6789 | 12225 | 6702 | 1.004675 | 0.3706592 | 225 | 2355.12 | 217573.9 | 0.9619874 | 0.5230015 | 238566.6 | 22169.49 | 22169.49 | 0.373173 | 0.03467819 | 0.373173 | 0.03467819 | 0.4623179 | 0.4623179 | 5875.936 | 5759.399 | 5875.936
226 | 3 | 27 | 1 | 60 | 70 | 0.362109375 | 0 | 90 | 0 | 8603.515625 | 0.3015625 | 716070.7 | 0.38359375 | 70 | 480 | 480 | 226 | 261523.3 | 20011.33 | 21166 | 0.3399 | 0.02600767 | 0.3436667 | 0.02781333 | 0.3379 | 0.3574 | 7873 | 6981 | 8370.333 | 0.972341 | 0.8544472 | 226 | 3305.072 | 258772 | 0.9648011 | 0.6466298 | 264784 | 22462.66 | 22462.66 | 0.3312668 | 0.02810265 | 0.3312668 | 0.02810265 | 0.414942 | 0.414942 | 6911.158 | 6137.727 | 6911.158
227 | 3 | 28 | 1 | 60 | 70 | 0.512109375 | 0 | 90 | 0 | 5353.515625 | 0.4215625 | 357520.7 | 0.28359375 | 70 | 480 | 480 | 227 | 181866.7 | 23748 | 23215 | 0.3401 | 0.04440667 | 0.3433667 | 0.04383 | 0.5428333 | 0.5306333 | 6778.667 | 8054 | 6555.333 | 1.011415 | 0.6656202 | 227 | 1882.969 | 139265.5 | 0.9563842 | 0.5736448 | 185701.6 | 20770.25 | 20770.25 | 0.3509074 | 0.03924808 | 0.3509074 | 0.03924808 | 0.4986207 | 0.4986207 | 5625.569 | 5199.733 | 5625.569
228 | 3 | 29 | 1 | 60 | 70 | 0.324609375 | 0 | 90 | 0 | 6166.015625 | 0.2715625 | 447158.2 | 0.30859375 | 70 | 480 | 480 | 228 | 148023.3 | 12575 | 12125.67 | 0.2884667 | 0.024506 | 0.2872933 | 0.02353433 | 0.3355333 | 0.3235533 | 5200 | 4529.667 | 4991.333 | 1.01836 | 0.8730508 | 228 | 2424.582 | 170854.5 | 0.9597422 | 0.66167 | 149316.2 | 14536.75 | 14536.75 | 0.2835832 | 0.02760838 | 0.2835832 | 0.02760838 | 0.3771777 | 0.3771777 | 4659.923 | 4143.047 | 4659.923
229 | 3 | 30 | 1 | 60 | 70 | 0.474609375 | 0 | 90 | 0 | 9416.015625 | 0.3915625 | 88608.2 | 0.20859375 | 70 | 480 | 480 | 229 | 46396.67 | 24229.33 | 24064 | 0.2950967 | 0.15411 | 0.2970567 | 0.1540767 | 0.4400667 | 0.4370333 | 8330 | 8555.333 | 8364 | 1.003429 | 0.6764151 | 229 | 3383.253 | 36657.56 | 0.7370813 | 0.6270338 | 47001.37 | 24614.85 | 24614.85 | 0.3047238 | 0.1595854 | 0.3047238 | 0.1595854 | 0.344327 | 0.344327 | 7790.066 | 7288.306 | 7790.066
230 | 3 | 31 | 1 | 60 | 70 | 0.549609375 | 0 | 90 | 0 | 7791.015625 | 0.3315625 | 267883.2 | 0.35859375 | 70 | 480 | 480 | 230 | 147370 | 28143.33 | 27835.33 | 0.3493333 | 0.06671333 | 0.3491333 | 0.06594667 | 0.372 | 0.3679 | 10877.67 | 10658.67 | 10711.67 | 1.005517 | 0.7996737 | 230 | 2925.516 | 98588.41 | 0.9175453 | 0.6370917 | 150740.1 | 31568.76 | 31568.76 | 0.3464191 | 0.07254884 | 0.3464191 | 0.07254884 | 0.4779194 | 0.4779194 | 9211.821 | 8070.388 | 9211.821
231 | 3 | 32 | 1 | 60 | 70 | 0.399609375 | 0 | 90 | 0 | 4541.015625 | 0.4515625 | 626433.2 | 0.25859375 | 70 | 480 | 480 | 231 | 249166.7 | 18119.67 | 17685.67 | 0.362 | 0.02632467 | 0.3705333 | 0.026301 | 0.6719 | 0.6558 | 4225 | 5132.667 | 3994.667 | 1.012195 | 0.5272995 | 231 | 1564.182 | 248862.4 | 0.9785638 | 0.5470247 | 253055 | 13289.09 | 13289.09 | 0.3744504 | 0.01966413 | 0.3744504 | 0.01966413 | 0.4654807 | 0.4654807 | 3603.399 | 3441.056 | 3603.399
232 | 3 | 33 | 1 | 60 | 70 | 0.418359375 | 0 | 90 | 0 | 4947.265625 | 0.2865625 | 402339.5 | 0.22109375 | 70 | 480 | 480 | 232 | 170786.7 | 12461 | 12471.33 | 0.2511667 | 0.018326 | 0.2511267 | 0.01833833 | 0.3439333 | 0.3442333 | 5249 | 4700.667 | 5206.667 | 0.9995858 | 0.8692302 | 232 | 1922.668 | 164745.5 | 0.9639967 | 0.6536734 | 171200 | 14978.48 | 14978.48 | 0.259173 | 0.02267533 | 0.259173 | 0.02267533 | 0.439186 | 0.439186 | 4580.6 | 3987.09 | 4580.6
233 | 3 | 34 | 1 | 60 | 70 | 0.568359375 | 0 | 90 | 0 | 8197.265625 | 0.4065625 | 760889.5 | 0.32109375 | 70 | 480 | 480 | 233 | 430066.7 | 44463.33 | 46720 | 0.3521667 | 0.03641 | 0.3492333 | 0.03794 | 0.4385667 | 0.4608333 | 12690.67 | 15497.33 | 13304.33 | 0.9755501 | 0.760102 | 233 | 2913.936 | 287977.1 | 0.9683619 | 0.5829884 | 435996.9 | 38299.8 | 38299.8 | 0.3579855 | 0.03144695 | 0.3579855 | 0.03144695 | 0.531426 | 0.531426 | 10240.72 | 9283.215 | 10240.72
234 | 3 | 35 | 1 | 60 | 70 | 0.493359375 | 0 | 90 | 0 | 9822.265625 | 0.3465625 | 581614.5 | 0.27109375 | 70 | 480 | 480 | 234 | 289186.7 | 33250.33 | 33003.33 | 0.3014933 | 0.03466667 | 0.3019067 | 0.03445333 | 0.3957333 | 0.3927667 | 12133 | 12032 | 11924.67 | 1.003735 | 0.8154942 | 234 | 3647.163 | 228785 | 0.9509915 | 0.623507 | 291921.3 | 35867.37 | 35867.37 | 0.3093293 | 0.03800623 | 0.3093293 | 0.03800623 | 0.4836068 | 0.4836068 | 10323.34 | 9116.288 | 10323.34
235 | 3 | 36 | 1 | 60 | 70 | 0.343359375 | 0 | 90 | 0 | 6572.265625 | 0.4665625 | 223064.5 | 0.37109375 | 70 | 480 | 480 | 235 | 78860 | 21649 | 20779 | 0.4255 | 0.11681 | 0.4383333 | 0.1154967 | 0.7002667 | 0.6721 | 5135.333 | 5264 | 4499.333 | 1.02072 | 0.3601967 | 235 | 2240.704 | 81345.44 | 0.9165282 | 0.544251 | 80906.89 | 15626.45 | 15626.45 | 0.4337824 | 0.08378125 | 0.4337824 | 0.08378125 | 0.4127086 | 0.4127086 | 4397.932 | 4280.241 | 4397.932
236 | 3 | 37 | 1 | 60 | 70 | 0.455859375 | 0 | 90 | 0 | 5759.765625 | 0.3165625 | 671252 | 0.24609375 | 70 | 480 | 480 | 236 | 307086.7 | 17214.67 | 16501.67 | 0.2751533 | 0.015425 | 0.2772867 | 0.01490033 | 0.3866 | 0.3705667 | 7009 | 6560 | 6458.667 | 1.021375 | 0.8451931 | 236 | 2187.426 | 269342.5 | 0.9746924 | 0.6371729 | 309130.6 | 19576.39 | 19576.39 | 0.2844387 | 0.01801271 | 0.2844387 | 0.01801271 | 0.4768705 | 0.4768705 | 5745.426 | 5009.975 | 5745.426
237 | 3 | 38 | 1 | 60 | 70 | 0.305859375 | 0 | 90 | 0 | 9009.765625 | 0.4365625 | 312702 | 0.34609375 | 70 | 480 | 480 | 237 | 99560 | 22948.67 | 22489 | 0.404 | 0.09312333 | 0.4081 | 0.09218667 | 0.6162333 | 0.6039 | 6179.333 | 6201 | 5838.667 | 1.010168 | 0.5067127 | 237 | 3135.877 | 116151.6 | 0.9182717 | 0.5682743 | 101896.9 | 19566.16 | 19566.16 | 0.4088918 | 0.07851509 | 0.4088918 | 0.07851509 | 0.3969994 | 0.3969994 | 5694.821 | 5453.225 | 5694.821
238 | 3 | 39 | 1 | 60 | 70 | 0.380859375 | 0 | 90 | 0 | 7384.765625 | 0.2565625 | 133427 | 0.29609375 | 70 | 480 | 480 | 238 | 55436.67 | 15332.67 | 15214.67 | 0.2765033 | 0.07647667 | 0.2762467 | 0.07582 | 0.29757 | 0.2952833 | 6487.667 | 5864.333 | 6409.333 | 1.00387 | 0.8575649 | 238 | 2938.479 | 51472.72 | 0.8505073 | 0.6829216 | 55389.11 | 17999.4 | 17999.4 | 0.2716183 | 0.08826584 | 0.2716183 | 0.08826584 | 0.3470857 | 0.3470857 | 5962.264 | 5312.154 | 5962.264
239 | 3 | 40 | 1 | 60 | 70 | 0.530859375 | 0 | 90 | 0 | 4134.765625 | 0.3765625 | 491977 | 0.39609375 | 70 | 480 | 480 | 239 | 243406.7 | 15791.67 | 15361 | 0.3883333 | 0.025193 | 0.3879 | 0.02447933 | 0.4582667 | 0.4457667 | 5466 | 5595.667 | 5145 | 1.013921 | 0.7677288 | 239 | 1501.844 | 176197.7 | 0.9752036 | 0.6024155 | 263110.4 | 17449.3 | 17449.3 | 0.3869308 | 0.02566099 | 0.3869308 | 0.02566099 | 0.5252865 | 0.5252865 | 4780.527 | 4254.738 | 4780.527
240 | 3 | 41 | 1 | 60 | 70 | 0.521484375 | 0 | 90 | 0 | 3931.640625 | 0.2640625 | 783298.8 | 0.35234375 | 70 | 480 | 480 | 240 | 372900 | 12270.33 | 11493.33 | 0.32034 | 0.01054133 | 0.3171133 | 0.009774333 | 0.3144067 | 0.29449 | 5506.333 | 4643 | 5042.667 | 1.033249 | 0.8989652 | 240 | 1555.161 | 289607.9 | 0.9850916 | 0.6621214 | 410359.5 | 16391.63 | 16391.63 | 0.3100998 | 0.0123868 | 0.3100998 | 0.0123868 | 0.5046908 | 0.5046908 | 4869.977 | 4078.774 | 4869.977
241 | 3 | 42 | 1 | 60 | 70 | 0.371484375 | 0 | 90 | 0 | 7181.640625 | 0.3840625 | 424748.8 | 0.25234375 | 70 | 480 | 480 | 241 | 161556.7 | 18382.67 | 18580.33 | 0.3267833 | 0.03718333 | 0.3250433 | 0.03738333 | 0.4998333 | 0.5052 | 5943.333 | 6148 | 6102 | 0.9946667 | 0.7109702 | 241 | 2594.406 | 169581.6 | 0.9509353 | 0.6003242 | 162301.3 | 18949.71 | 18949.71 | 0.335131 | 0.03912867 | 0.335131 | 0.03912867 | 0.4339742 | 0.4339742 | 5516.777 | 5072.331 | 5516.777
242 | 3 | 43 | 1 | 60 | 70 | 0.446484375 | 0 | 90 | 0 | 8806.640625 | 0.3240625 | 245473.8 | 0.30234375 | 70 | 480 | 480 | 242 | 113136.7 | 23455.67 | 22654.67 | 0.31186 | 0.06465333 | 0.3125033 | 0.06257667 | 0.3883 | 0.3750333 | 9122.667 | 8698.333 | 8823.667 | 1.017525 | 0.7995017 | 242 | 3325.614 | 94243.1 | 0.8995773 | 0.6431947 | 114474.8 | 26541.14 | 26541.14 | 0.3143654 | 0.07288603 | 0.3143654 | 0.07288603 | 0.4243149 | 0.4243149 | 8064.404 | 7178.598 | 8064.404
243 | 3 | 44 | 1 | 60 | 70 | 0.596484375 | 0 | 90 | 0 | 5556.640625 | 0.4440625 | 604023.8 | 0.20234375 | 70 | 480 | 480 | 243 | 355533.3 | 44063.33 | 45553.33 | 0.28815 | 0.03571 | 0.2818 | 0.03610667 | 0.4912 | 0.5078333 | 9130.333 | 14422 | 9749.667 | 0.9835096 | 0.7198669 | 243 | 1923.961 | 251186 | 0.9729005 | 0.5537536 | 362533 | 28607.27 | 28607.27 | 0.299881 | 0.02366344 | 0.299881 | 0.02366344 | 0.5337347 | 0.5337347 | 7402.443 | 6918.425 | 7402.443
244 | 3 | 45 | 1 | 60 | 70 | 0.408984375 | 0 | 90 | 0 | 6369.140625 | 0.3540625 | 335111.3 | 0.37734375 | 70 | 480 | 480 | 244 | 139566.7 | 17367.33 | 16811.67 | 0.3660667 | 0.04555 | 0.3653333 | 0.04400667 | 0.4349 | 0.421 | 6129.333 | 5900.667 | 5895.333 | 1.016392 | 0.770144 | 244 | 2351.864 | 121651.3 | 0.9450699 | 0.6204481 | 140819.6 | 18407.62 | 18407.62 | 0.3635842 | 0.0475269 | 0.3635842 | 0.0475269 | 0.4449586 | 0.4449586 | 5403.288 | 4869.953 | 5403.288
245 | 3 | 46 | 1 | 60 | 70 | 0.558984375 | 0 | 90 | 0 | 9619.140625 | 0.4740625 | 693661.3 | 0.27734375 | 70 | 480 | 480 | 245 | 385300 | 84310 | 86616.67 | 0.3618 | 0.07916667 | 0.3535 | 0.07947 | 0.6161667 | 0.6330333 | 13285.67 | 26671.33 | 13659 | 0.9865948 | 0.5177794 | 245 | 3262.799 | 271524.9 | 0.9595211 | 0.5303703 | 391988 | 43002.36 | 43002.36 | 0.3640998 | 0.03994293 | 0.3640998 | 0.03994293 | 0.4999092 | 0.4999092 | 11101.58 | 10751.57 | 11101.58
246 | 3 | 47 | 1 | 60 | 70 | 0.483984375 | 0 | 90 | 0 | 7994.140625 | 0.2940625 | 514386.3 | 0.32734375 | 70 | 480 | 480 | 246 | 249373.3 | 24305.33 | 23786.33 | 0.3144533 | 0.03064833 | 0.314 | 0.02995033 | 0.3398 | 0.3325567 | 10167.67 | 9433.667 | 9764 | 1.010851 | 0.8615546 | 246 | 3088.777 | 193765.3 | 0.9547821 | 0.6515063 | 253080 | 28596.97 | 28596.97 | 0.3101701 | 0.0350479 | 0.3101701 | 0.0350479 | 0.4705189 | 0.4705189 | 8540.573 | 7366.412 | 8540.573
247 | 3 | 48 | 1 | 60 | 70 | 0.333984375 | 0 | 90 | 0 | 4744.140625 | 0.4140625 | 155836.3 | 0.22734375 | 70 | 480 | 480 | 247 | 55250 | 12472.67 | 11698.33 | 0.3310833 | 0.07474 | 0.3512 | 0.07436333 | 0.5702 | 0.5348 | 3856.667 | 3487.333 | 3375.333 | 1.032566 | 0.6161199 | 247 | 1677.486 | 63485.2 | 0.9139123 | 0.5846073 | 55206.57 | 10996.87 | 10996.87 | 0.3517014 | 0.07005716 | 0.3517014 | 0.07005716 | 0.402171 | 0.402171 | 3233.107 | 3047.336 | 3233.107
248 | 3 | 49 | 1 | 60 | 70 | 0.352734375 | 0 | 90 | 0 | 4337.890625 | 0.3390625 | 559205.1 | 0.28984375 | 70 | 480 | 480 | 248 | 196210 | 9865.333 | 10224.67 | 0.3182967 | 0.016004 | 0.3165167 | 0.01649467 | 0.4191333 | 0.4344 | 3537 | 3413.667 | 3786.333 | 0.9822708 | 0.8032127 | 248 | 1619.749 | 216772.4 | 0.9770838 | 0.6245757 | 200058.6 | 11181.84 | 11181.84 | 0.3217014 | 0.0179808 | 0.3217014 | 0.0179808 | 0.427682 | 0.427682 | 3345.015 | 3013.382 | 3345.015
249 | 3 | 50 | 1 | 60 | 70 | 0.502734375 | 0 | 90 | 0 | 7587.890625 | 0.4590625 | 200655.1 | 0.38984375 | 70 | 480 | 480 | 249 | 101933.3 | 34423.33 | 34263.33 | 0.422 | 0.1425033 | 0.4226333 | 0.1420533 | 0.5997667 | 0.5969667 | 8020.333 | 11003.67 | 7915 | 1.002332 | 0.4498798 | 249 | 2600.262 | 72186.2 | 0.89453 | 0.5544872 | 104649.4 | 26190.98 | 26190.98 | 0.4242639 | 0.106182 | 0.4242639 | 0.106182 | 0.4504806 | 0.4504806 | 7171.029 | 6888.877 | 7171.029
250 | 3 | 51 | 1 | 60 | 70 | 0.577734375 | 0 | 90 | 0 | 9212.890625 | 0.2790625 | 379930.1 | 0.23984375 | 70 | 480 | 480 | 250 | 221353.3 | 35390 | 35216.67 | 0.25151 | 0.04021333 | 0.2516033 | 0.04003 | 0.2917 | 0.29027 | 15118.33 | 14161.67 | 14988.33 | 1.002458 | 0.8892687 | 250 | 3601.423 | 153216.9 | 0.9306181 | 0.6613803 | 223389 | 41352.91 | 41352.91 | 0.2564045 | 0.04746462 | 0.2564045 | 0.04746462 | 0.4809387 | 0.4809387 | 12447.64 | 10539.12 | 12447.64
251 | 3 | 52 | 1 | 60 | 70 | 0.427734375 | 0 | 90 | 0 | 5962.890625 | 0.3990625 | 738480.1 | 0.33984375 | 70 | 480 | 480 | 251 | 311646.7 | 18485 | 18535 | 0.3699333 | 0.021942 | 0.3697333 | 0.02199033 | 0.5337333 | 0.5351667 | 5892 | 6103 | 5841 | 0.9986503 | 0.6894328 | 251 | 2131.031 | 275584.4 | 0.9761613 | 0.5872003 | 319285.7 | 18786.38 | 18786.38 | 0.3737326 | 0.02198997 | 0.3737326 | 0.02198997 | 0.4791948 | 0.4791948 | 5232.205 | 4796.384 | 5232.205
252 | 3 | 53 | 1 | 60 | 70 | 0.540234375 | 0 | 90 | 0 | 5150.390625 | 0.3090625 | 111017.6 | 0.26484375 | 70 | 480 | 480 | 252 | 61966.67 | 16871.67 | 16701.67 | 0.27996 | 0.07622333 | 0.28025 | 0.07553333 | 0.3379667 | 0.3345667 | 6852.333 | 6510.333 | 6752.667 | 1.005076 | 0.8301261 | 252 | 1967.206 | 43885.89 | 0.8726395 | 0.6543919 | 62343.48 | 18931.24 | 18931.24 | 0.285174 | 0.086596 | 0.285174 | 0.086596 | 0.4298552 | 0.4298552 | 5806.463 | 5089.834 | 5806.463
253 | 3 | 54 | 1 | 60 | 70 | 0.390234375 | 0 | 90 | 0 | 8400.390625 | 0.4290625 | 469567.6 | 0.36484375 | 70 | 480 | 480 | 253 | 184210 | 25626.33 | 25444 | 0.4007333 | 0.05575 | 0.4015 | 0.05545667 | 0.6006 | 0.5963333 | 7127 | 7876 | 6994 | 1.003577 | 0.5705393 | 253 | 2939.126 | 172022.5 | 0.948185 | 0.5696051 | 188363.7 | 23201.99 | 23201.99 | 0.4040021 | 0.0497636 | 0.4040021 | 0.0497636 | 0.4472059 | 0.4472059 | 6498.142 | 6123.798 | 6498.142
254 | 3 | 55 | 1 | 60 | 70 | 0.315234375 | 0 | 90 | 0 | 6775.390625 | 0.3690625 | 648842.6 | 0.21484375 | 70 | 480 | 480 | 254 | 205760 | 14906.67 | 14653.67 | 0.3082133 | 0.02232933 | 0.3116267 | 0.02219367 | 0.5023 | 0.4938 | 5129.667 | 4923.667 | 4963.333 | 1.008596 | 0.7312938 | 254 | 2474.464 | 267047.7 | 0.969314 | 0.6074358 | 209177 | 15719.14 | 15719.14 | 0.3204474 | 0.02408084 | 0.3204474 | 0.02408084 | 0.4097909 | 0.4097909 | 4692.142 | 4319.438 | 4692.142
255 | 3 | 56 | 1 | 60 | 70 | 0.465234375 | 0 | 90 | 0 | 3525.390625 | 0.4890625 | 290292.6 | 0.31484375 | 70 | 480 | 480 | 255 | 133526.7 | 29458.33 | 29274.67 | 0.4044333 | 0.08922667 | 0.4087667 | 0.08961333 | 0.7634667 | 0.7587 | 3753 | 9078 | 3465 | 1.003132 | 0.2926967 | 255 | 1183.762 | 110390.5 | 0.9644311 | 0.5159503 | 136939.3 | 12132.81 | 12132.81 | 0.4080099 | 0.03614963 | 0.4080099 | 0.03614963 | 0.4711507 | 0.4711507 | 3163.209 | 3123.307 | 3163.209
256 | 3 | 57 | 1 | 60 | 70 | 0.5501953125 | 0 | 90 | 0 | 3538.086 | 0.36953125 | 538196.3 | 0.256640625 | 70 | 480 | 480 | 256 | 290483.3 | 15561 | 15368.67 | 0.29617 | 0.01586567 | 0.2970767 | 0.01571767 | 0.4287333 | 0.4234333 | 5399.667 | 5743.333 | 5318.333 | 1.006238 | 0.8051002 | 256 | 1291.714 | 214140.9 | 0.980534 | 0.6058615 | 297704.5 | 15972.51 | 15972.51 | 0.3074194 | 0.01649373 | 0.3074194 | 0.01649373 | 0.5364583 | 0.5364583 | 4368.702 | 3852.665 | 4368.702
257 | 3 | 58 | 1 | 60 | 70 | 0.4001953125 | 0 | 90 | 0 | 6788.086 | 0.48953125 | 179646.3 | 0.356640625 | 70 | 480 | 480 | 257 | 74890 | 32104.33 | 31927.33 | 0.4331333 | 0.1856733 | 0.4389 | 0.1871133 | 0.7237 | 0.7197 | 5657.667 | 9008 | 5407.667 | 1.002768 | 0.1993082 | 257 | 2278.598 | 66209.98 | 0.8946072 | 0.5271085 | 75965.13 | 18144.73 | 18144.73 | 0.436349 | 0.1042246 | 0.436349 | 0.1042246 | 0.4168979 | 0.4168979 | 4996.23 | 4947.313 | 4996.23
258 | 3 | 59 | 1 | 60 | 70 | 0.3251953125 | 0 | 90 | 0 | 8413.086 | 0.30953125 | 358921.3 | 0.206640625 | 70 | 480 | 480 | 258 | 104356.7 | 15897 | 15337.33 | 0.2693433 | 0.04103 | 0.27348 | 0.04019333 | 0.3907667 | 0.377 | 6162.333 | 5477.667 | 5915.667 | 1.018082 | 0.8221772 | 258 | 3212.251 | 148727.5 | 0.9328292 | 0.6457473 | 122396.7 | 19403.38 | 19403.38 | 0.2760717 | 0.04376527 | 0.2760717 | 0.04376527 | 0.378694 | 0.378694 | 6118.161 | 5520.518 | 6118.161
259 | 3 | 60 | 1 | 60 | 70 | 0.4751953125 | 0 | 90 | 0 | 5163.086 | 0.42953125 | 717471.3 | 0.306640625 | 70 | 480 | 480 | 259 | 336400 | 22031.67 | 21723.67 | 0.3628 | 0.023759 | 0.3648333 | 0.023559 | 0.5814667 | 0.5733333 | 5749.333 | 7150.667 | 5853.333 | 1.007064 | 0.6394715 | 259 | 1805.867 | 274548.1 | 0.9787176 | 0.5646464 | 343648.6 | 18630.15 | 18630.15 | 0.3711342 | 0.02012022 | 0.3711342 | 0.02012022 | 0.5010418 | 0.5010418 | 4995.698 | 4652.691 | 4995.698
260 | 3 | 61 | 1 | 60 | 70 | 0.3626953125 | 0 | 90 | 0 | 5975.586 | 0.27953125 | 90008.79 | 0.281640625 | 70 | 480 | 480 | 260 | 36013.33 | 12027.67 | 12475.67 | 0.2805067 | 0.09368333 | 0.2805767 | 0.09719333 | 0.3021433 | 0.31339 | 4881.333 | 4410.333 | 5076 | 0.9818809 | 0.8352872 | 260 | 2335.068 | 35114.68 | 0.8241785 | 0.6760784 | 36454.03 | 13619.24 | 13619.24 | 0.2802963 | 0.1047188 | 0.2802963 | 0.1047188 | 0.3360076 | 0.3360076 | 4507.279 | 4072.701 | 4507.279
261 | 3 | 62 | 1 | 60 | 70 | 0.5126953125 | 0 | 90 | 0 | 9225.586 | 0.39953125 | 448558.8 | 0.381640625 | 70 | 480 | 480 | 261 | 229340 | 36313.33 | 35500 | 0.3888 | 0.06155667 | 0.3891667 | 0.06024 | 0.4939 | 0.4828667 | 11511.33 | 12620.67 | 11153.33 | 1.01139 | 0.6910006 | 261 | 3295.956 | 162328.3 | 0.9407363 | 0.5921121 | 234469.7 | 35010.97 | 35010.97 | 0.3903588 | 0.05828831 | 0.3903588 | 0.05828831 | 0.4908324 | 0.4908324 | 9687.656 | 8833.726 | 9687.656
262 | 3 | 63 | 1 | 60 | 70 | 0.5876953125 | 0 | 90 | 0 | 7600.586 | 0.33953125 | 627833.8 | 0.231640625 | 70 | 480 | 480 | 262 | 362566.7 | 34200 | 33946.67 | 0.2655033 | 0.02504467 | 0.2659233 | 0.02489933 | 0.3548667 | 0.3522333 | 12761 | 13117.67 | 12604.33 | 1.003724 | 0.8570417 | 262 | 2837.032 | 254877 | 0.9645404 | 0.6256942 | 372108.7 | 37441.25 | 37441.25 | 0.2761244 | 0.0277834 | 0.2761244 | 0.0277834 | 0.5320006 | 0.5320006 | 10506.05 | 9070.066 | 10506.05
263 | 3 | 64 | 1 | 60 | 70 | 0.4376953125 | 0 | 90 | 0 | 4350.586 | 0.45953125 | 269283.8 | 0.331640625 | 70 | 480 | 480 | 263 | 118166.7 | 19663 | 19442 | 0.3976 | 0.06616 | 0.4004 | 0.06587667 | 0.656 | 0.6486333 | 4240 | 5793.333 | 4187.667 | 1.005668 | 0.4874491 | 263 | 1490.405 | 101109.8 | 0.9530487 | 0.5442569 | 120310.6 | 13691.63 | 13691.63 | 0.4035541 | 0.04592541 | 0.4035541 | 0.04592541 | 0.4649607 | 0.4649607 | 3693.424 | 3547.199 | 3693.424
264 | 3 | 65 | 1 | 60 | 70 | 0.3814453125 | 0 | 90 | 0 | 4756.836 | 0.29453125 | 762290 | 0.394140625 | 70 | 480 | 480 | 264 | 293540 | 11347 | 11207.67 | 0.3446333 | 0.01332233 | 0.3436667 | 0.013121 | 0.3579667 | 0.3535667 | 4579 | 4125.667 | 4482.667 | 1.006197 | 0.8610968 | 264 | 1837.281 | 273390.7 | 0.9815102 | 0.6480072 | 293714.3 | 13296.97 | 13296.97 | 0.3325268 | 0.01505408 | 0.3325268 | 0.01505408 | 0.4330074 | 0.4330074 | 4054.77 | 3562.932 | 4054.77
265 | 3 | 66 | 1 | 60 | 70 | 0.5314453125 | 0 | 90 | 0 | 8006.836 | 0.41453125 | 403740 | 0.294140625 | 70 | 480 | 480 | 265 | 215653.3 | 35446.67 | 34913.33 | 0.3412333 | 0.05608667 | 0.343 | 0.05553 | 0.5144333 | 0.5066667 | 10730 | 12758.33 | 10308.33 | 1.007609 | 0.6816741 | 265 | 2830.208 | 155987.7 | 0.9427748 | 0.5807393 | 218317.4 | 32126.82 | 32126.82 | 0.3505502 | 0.05158574 | 0.3505502 | 0.05158574 | 0.4950374 | 0.4950374 | 8781 | 8071.763 | 8781
266 | 3 | 67 | 1 | 60 | 70 | 0.4564453125 | 0 | 90 | 0 | 9631.836 | 0.35453125 | 224465 | 0.344140625 | 70 | 480 | 480 | 266 | 106900 | 26982.67 | 26213 | 0.3487 | 0.08801333 | 0.349 | 0.08557333 | 0.4260333 | 0.4138667 | 10046.33 | 9940 | 9449 | 1.014575 | 0.7376985 | 266 | 3555.413 | 83497.6 | 0.881444 | 0.6291769 | 107691.4 | 29083.33 | 29083.33 | 0.3497885 | 0.09446447 | 0.3497885 | 0.09446447 | 0.4257101 | 0.4257101 | 8686.925 | 7854.33 | 8686.925
267 | 3 | 68 | 1 | 60 | 70 | 0.3064453125 | 0 | 90 | 0 | 6381.836 | 0.47453125 | 583015 | 0.244140625 | 70 | 480 | 480 | 267 | 178460 | 23472.67 | 23080.67 | 0.3938333 | 0.0518 | 0.4080667 | 0.05277667 | 0.7699667 | 0.7571 | 4414 | 5152.667 | 4145.333 | 1.008456 | 0.3431143 | 267 | 2164.022 | 234304.3 | 0.9678647 | 0.5286285 | 183088.4 | 14454.76 | 14454.76 | 0.4039291 | 0.03189005 | 0.4039291 | 0.03189005 | 0.4166314 | 0.4166314 | 4026.295 | 3942.358 | 4026.295
268 | 3 | 69 | 1 | 60 | 70 | 0.4939453125 | 0 | 90 | 0 | 5569.336 | 0.32453125 | 314102.5 | 0.369140625 | 70 | 480 | 480 | 268 | 156300 | 18052.67 | 17913.67 | 0.3516333 | 0.04061 | 0.3514 | 0.04027333 | 0.3671 | 0.3642667 | 6927.667 | 6657.667 | 6812.667 | 1.003872 | 0.8274494 | 268 | 2102.38 | 114707.9 | 0.9486289 | 0.6366701 | 157967.9 | 20301.09 | 20301.09 | 0.3465658 | 0.04453858 | 0.3465658 | 0.04453858 | 0.4797894 | 0.4797894 | 5924.499 | 5179.963 | 5924.499
269 | 3 | 70 | 1 | 60 | 70 | 0.3439453125 | 0 | 90 | 0 | 8819.336 | 0.44453125 | 672652.5 | 0.269140625 | 70 | 480 | 480 | 269 | 238513.3 | 26775 | 27367.33 | 0.3804333 | 0.04270667 | 0.3724667 | 0.04274 | 0.6506333 | 0.6650333 | 6609.667 | 7606.667 | 7063.667 | 0.989119 | 0.5139838 | 269 | 3052.664 | 265003.2 | 0.9616712 | 0.5551142 | 237141.7 | 21895.87 | 21895.87 | 0.3842065 | 0.03547473 | 0.3842065 | 0.03547473 | 0.4322483 | 0.4322483 | 6143.651 | 5871.792 | 6143.651
270 | 3 | 71 | 1 | 60 | 70 | 0.4189453125 | 0 | 90 | 0 | 7194.336 | 0.26453125 | 493377.5 | 0.319140625 | 70 | 480 | 480 | 270 | 210083.3 | 17655.33 | 17664 | 0.2945267 | 0.024752 | 0.2945433 | 0.02476567 | 0.31732 | 0.3174767 | 7680.333 | 6788.333 | 7622 | 0.9997546 | 0.8800445 | 270 | 2844.665 | 187007.2 | 0.9574942 | 0.6652514 | 210878.5 | 21651.35 | 21651.35 | 0.2874096 | 0.02950896 | 0.2874096 | 0.02950896 | 0.4281892 | 0.4281892 | 6739.636 | 5831.609 | 6739.636
271 | 3 | 72 | 1 | 60 | 70 | 0.5689453125 | 0 | 90 | 0 | 3944.336 | 0.38453125 | 134827.5 | 0.219140625 | 70 | 480 | 480 | 271 | 72096.67 | 15599 | 17015.67 | 0.2888567 | 0.06249667 | 0.2774667 | 0.06548333 | 0.3851 | 0.4200667 | 4936 | 5160 | 5476.667 | 0.9574671 | 0.7874417 | 271 | 1424.43 | 55296.14 | 0.9170871 | 0.6042691 | 78409.72 | 16854.79 | 16854.79 | 0.290433 | 0.0624309 | 0.290433 | 0.0624309 | 0.4812625 | 0.4812625 | 4773.721 | 4294.161 | 4773.721
272 | 3 | 73 | 1 | 60 | 70 | 0.4845703125 | 0 | 90 | 0 | 4147.461 | 0.25703125 | 426149.4 | 0.225390625 | 70 | 480 | 480 | 272 | 205300 | 12428.33 | 12138.33 | 0.2371833 | 0.01435867 | 0.2376 | 0.01404833 | 0.29865 | 0.2916833 | 5581.333 | 4953.667 | 5346 | 1.011875 | 0.904155 | 272 | 1649.705 | 173883.1 | 0.9713602 | 0.6667045 | 208637.1 | 15211.98 | 15211.98 | 0.2416991 | 0.01762257 | 0.2416991 | 0.01762257 | 0.4692899 | 0.4692899 | 4640.421 | 3923.486 | 4640.421
273 | 3 | 74 | 1 | 60 | 70 | 0.3345703125 | 0 | 90 | 0 | 7397.461 | 0.37703125 | 784699.4 | 0.325390625 | 70 | 480 | 480 | 273 | 266806.7 | 19189.33 | 17524 | 0.3527 | 0.02536733 | 0.3583333 | 0.02353633 | 0.512 | 0.4675667 | 6514 | 5550 | 5583.667 | 1.046437 | 0.7347246 | 273 | 2686.018 | 296025.7 | 0.972242 | 0.602337 | 267459.6 | 18096.49 | 18096.49 | 0.3597538 | 0.02434117 | 0.3597538 | 0.02434117 | 0.4249758 | 0.4249758 | 5314.671 | 4891.071 | 5314.671
274 | 3 | 75 | 1 | 60 | 70 | 0.4095703125 | 0 | 90 | 0 | 9022.461 | 0.31703125 | 605424.4 | 0.275390625 | 70 | 480 | 480 | 274 | 250673.3 | 23536 | 22732.33 | 0.295 | 0.02769767 | 0.2961867 | 0.02686 | 0.3798333 | 0.3668667 | 9053.667 | 8332.333 | 8698 | 1.017523 | 0.8385061 | 274 | 3425.303 | 237348.6 | 0.9565859 | 0.6392337 | 253291 | 26458.37 | 26458.37 | 0.2999765 | 0.03133506 | 0.2999765 | 0.03133506 | 0.4406106 | 0.4406106 | 7952.872 | 7032.232 | 7952.872
275 | 3 | 76 | 1 | 60 | 70 | 0.5595703125 | 0 | 90 | 0 | 5772.461 | 0.43703125 | 246874.4 | 0.375390625 | 70 | 480 | 480 | 275 | 138036.7 | 30906.33 | 31798.67 | 0.4 | 0.08955667 | 0.3981333 | 0.09171667 | 0.5161 | 0.531 | 7771.667 | 10449.33 | 7972 | 0.9858691 | 0.6157466 | 275 | 2008.467 | 89747.02 | 0.9329873 | 0.5658637 | 140686 | 24689.37 | 24689.37 | 0.402539 | 0.07064268 | 0.402539 | 0.07064268 | 0.4945519 | 0.4945519 | 6631.46 | 6206.154 | 6631.46
276 | 3 | 77 | 1 | 60 | 70 | 0.4470703125 | 0 | 90 | 0 | 6584.961 | 0.34703125 | 695061.9 | 0.200390625 | 70 | 480 | 480 | 276 | 310156.7 | 19846.67 | 19019.67 | 0.26465 | 0.01693467 | 0.2698467 | 0.016548 | 0.4351333 | 0.417 | 7323.333 | 7173.333 | 7038.667 | 1.021509 | 0.805791 | 276 | 2444.25 | 289514.9 | 0.9721068 | 0.6203657 | 314382.6 | 21769.74 | 21769.74 | 0.2814726 | 0.01949086 | 0.2814726 | 0.01949086 | 0.477332 | 0.477332 | 6278.743 | 5568.666 | 6278.743
277 | 3 | 78 | 1 | 60 | 70 | 0.5970703125 | 0 | 90 | 0 | 9834.961 | 0.46703125 | 336511.9 | 0.300390625 | 70 | 480 | 480 | 277 | 201006.7 | 76180 | 77416.67 | 0.3643 | 0.13807 | 0.3603667 | 0.1387967 | 0.5401 | 0.5488667 | 14312.33 | 24357 | 15119 | 0.9919807 | 0.5486218 | 277 | 3351.994 | 129388.8 | 0.9171634 | 0.5430813 | 204884.1 | 45550.25 | 45550.25 | 0.3675351 | 0.08171115 | 0.3675351 | 0.08171115 | 0.4755517 | 0.4755517 | 12127.64 | 11672.94 | 12127.64
278 | 3 | 79 | 1 | 60 | 70 | 0.5220703125 | 0 | 90 | 0 | 8209.961 | 0.28703125 | 157236.9 | 0.250390625 | 70 | 480 | 480 | 278 | 84596.67 | 24301 | 23295.67 | 0.2631833 | 0.0756 | 0.2642167 | 0.07276 | 0.33077 | 0.31709 | 10368.33 | 9607.667 | 9838 | 1.02135 | 0.8433275 | 278 | 3189.496 | 62875.12 | 0.8581692 | 0.6671409 | 86012.51 | 28201.43 | 28201.43 | 0.2679023 | 0.08783869 | 0.2679023 | 0.08783869 | 0.4077579 | 0.4077579 | 8884.172 | 7766.78 | 8884.172
279 | 3 | 80 | 1 | 60 | 70 | 0.3720703125 | 0 | 90 | 0 | 4959.961 | 0.40703125 | 515786.9 | 0.350390625 | 70 | 480 | 480 | 279 | 170163.3 | 12692.67 | 12609.33 | 0.3849333 | 0.02871133 | 0.3854667 | 0.02856433 | 0.5658 | 0.5621 | 3795.333 | 3786.667 | 3741.333 | 1.003299 | 0.6474595 | 279 | 1762.562 | 190976.9 | 0.9716955 | 0.5822837 | 195023.5 | 13385.94 | 13385.94 | 0.385957 | 0.02649115 | 0.385957 | 0.02649115 | 0.4498781 | 0.4498781 | 3791.136 | 3523.068 | 3791.136
280 | 3 | 81 | 1 | 60 | 70 | 0.3158203125 | 0 | 90 | 0 | 4553.711 | 0.33203125 | 202055.7 | 0.312890625 | 70 | 480 | 480 | 280 | 65743.33 | 9218 | 9060.333 | 0.3242433 | 0.04546333 | 0.32462 | 0.04474 | 0.4241 | 0.4168333 | 3453.333 | 3214.667 | 3350.667 | 1.008663 | 0.7816528 | 280 | 1709.311 | 76950.68 | 0.9353053 | 0.6340447 | 66928.84 | 10280.75 | 10280.75 | 0.3259863 | 0.05007384 | 0.3259863 | 0.05007384 | 0.3842182 | 0.3842182 | 3189.091 | 2906.735 | 3189.091
281 | 3 | 82 | 1 | 60 | 70 | 0.4658203125 | 0 | 90 | 0 | 7803.711 | 0.45203125 | 560605.7 | 0.212890625 | 70 | 480 | 480 | 281 | 258433.3 | 35103.33 | 34473.33 | 0.3283467 | 0.04459667 | 0.3355667 | 0.04476 | 0.6453333 | 0.6337667 | 8488.667 | 11706.33 | 7842 | 1.009096 | 0.5423773 | 281 | 2687.17 | 231103.1 | 0.9593707 | 0.5490745 | 265310.1 | 26719.27 | 26719.27 | 0.3406347 | 0.03430518 | 0.3406347 | 0.03430518 | 0.4781866 | 0.4781866 | 7176.034 | 6828.777 | 7176.034
282 | 3 | 83 | 1 | 60 | 70 | 0.5408203125 | 0 | 90 | 0 | 9428.711 | 0.27203125 | 739880.7 | 0.362890625 | 70 | 480 | 480 | 282 | 401466.7 | 34050 | 33593.33 | 0.3342333 | 0.02834867 | 0.3336667 | 0.027921 | 0.30896 | 0.30484 | 14883 | 13500.33 | 14654 | 1.006774 | 0.8812583 | 282 | 3706.163 | 271438 | 0.9627195 | 0.6612677 | 404472 | 40152.95 | 40152.95 | 0.3211698 | 0.03188334 | 0.3211698 | 0.03188334 | 0.4975818 | 0.4975818 | 11939.93 | 10062.57 | 11939.93
283 | 3 | 84 | 1 | 60 | 70 | 0.3908203125 | 0 | 90 | 0 | 6178.711 | 0.39203125 | 381330.7 | 0.262890625 | 70 | 480 | 480 | 283 | 149233.3 | 16894.67 | 16747.67 | 0.33283 | 0.03768 | 0.3342333 | 0.03751 | 0.5175667 | 0.5130667 | 5414.667 | 5494.333 | 5311 | 1.004379 | 0.6964526 | 283 | 2219.315 | 150975.3 | 0.9529167 | 0.5948393 | 152795.7 | 17178.43 | 17178.43 | 0.3415605 | 0.03840076 | 0.3415605 | 0.03840076 | 0.4457574 | 0.4457574 | 4933.959 | 4540.919 | 4933.959
284 | 3 | 85 | 1 | 60 | 70 | 0.5783203125 | 0 | 90 | 0 | 5366.211 | 0.30203125 | 470968.2 | 0.337890625 | 70 | 480 | 480 | 284 | 271796.7 | 22646.67 | 22484.33 | 0.32716 | 0.02725933 | 0.3270367 | 0.027054 | 0.3164233 | 0.3141567 | 9237.667 | 8903.667 | 9126 | 1.003604 | 0.8772264 | 284 | 2060.707 | 176011.5 | 0.9665796 | 0.6460113 | 274633.3 | 25771.8 | 25771.8 | 0.3227695 | 0.03028894 | 0.3227695 | 0.03028894 | 0.5260347 | 0.5260347 | 7412.401 | 6279.467 | 7412.401
285 | 3 | 86 | 1 | 60 | 70 | 0.4283203125 | 0 | 90 | 0 | 8616.211 | 0.42203125 | 112418.2 | 0.237890625 | 70 | 480 | 480 | 285 | 52080 | 22591.33 | 22638 | 0.3374667 | 0.1463767 | 0.3367 | 0.1463533 | 0.5270667 | 0.5281333 | 7118.667 | 7502.667 | 7096.667 | 0.9989687 | 0.570906 | 285 | 3029.543 | 45407.15 | 0.8006285 | 0.5963102 | 53076.7 | 22106.54 | 22106.54 | 0.3431601 | 0.1429268 | 0.3431601 | 0.1429268 | 0.3762333 | 0.3762333 | 6660.972 | 6307.265 | 6660.972
286 | 3 | 87 | 1 | 60 | 70 | 0.3533203125 | 0 | 90 | 0 | 6991.211 | 0.36203125 | 291693.2 | 0.387890625 | 70 | 480 | 480 | 286 | 105440 | 15825.67 | 16317 | 0.3726333 | 0.05593 | 0.3735667 | 0.05781 | 0.4492 | 0.4631333 | 5413.333 | 5346.667 | 5757.333 | 0.9848292 | 0.7301702 | 286 | 2566.465 | 105085.1 | 0.931386 | 0.6177018 | 107582.2 | 17278.47 | 17278.47 | 0.3711679 | 0.05961222 | 0.3711679 | 0.05961222 | 0.4124189 | 0.4124189 | 5169.369 | 4734.248 | 5169.369
287 | 3 | 88 | 1 | 60 | 70 | 0.5033203125 | 0 | 90 | 0 | 3741.211 | 0.48203125 | 650243.2 | 0.287890625 | 70 | 480 | 480 | 287 | 327873.3 | 34520 | 33840 | 0.3728333 | 0.03925333 | 0.381 | 0.03932333 | 0.7391 | 0.7245 | 4731 | 10813.33 | 4563 | 1.009997 | 0.4132344 | 287 | 1262.19 | 252445 | 0.9829357 | 0.5197586 | 329138.8 | 14730.78 | 14730.78 | 0.3843163 | 0.01720028 | 0.3843163 | 0.01720028 | 0.4987969 | 0.4987969 | 3769.587 | 3687.132 | 3769.587
288 | 3 | 89 | 1 | 60 | 70 | 0.4142578125 | 0 | 90 | 0 | 3842.773 | 0.30578125 | 235669.7 | 0.372265625 | 70 | 480 | 480 | 288 | 97780 | 9823.667 | 9488 | 0.3412667 | 0.03428667 | 0.3394333 | 0.03293733 | 0.3644667 | 0.3520333 | 3859 | 3520 | 3709.667 | 1.017535 | 0.8406207 | 288 | 1471.446 | 85868.84 | 0.9526276 | 0.6460539 | 99878.9 | 11357.99 | 11357.99 | 0.3333229 | 0.03790469 | 0.3333229 | 0.03790469 | 0.4385264 | 0.4385264 | 3435.824 | 3025.485 | 3435.824
289 | 3 | 90 | 1 | 60 | 70 | 0.5642578125 | 0 | 90 | 0 | 7092.773 | 0.42578125 | 594219.7 | 0.272265625 | 70 | 480 | 480 | 289 | 329270 | 39216.67 | 40593.33 | 0.3319167 | 0.03953333 | 0.3273733 | 0.04036 | 0.4958333 | 0.5132333 | 10199.67 | 13477 | 10489.67 | 0.982897 | 0.7059026 | 289 | 2487.329 | 233528.2 | 0.9650261 | 0.5692631 | 338383.7 | 32531.07 | 32531.07 | 0.3391589 | 0.03260559 | 0.3391589 | 0.03260559 | 0.5226405 | 0.5226405 | 8625.861 | 7952.713 | 8625.861
290 | 3 | 91 | 1 | 60 | 70 | 0.4892578125 | 0 | 90 | 0 | 8717.773 | 0.36578125 | 773494.7 | 0.322265625 | 70 | 480 | 480 | 290 | 373266.7 | 30324 | 29747.67 | 0.3403333 | 0.027649 | 0.341 | 0.027177 | 0.4408 | 0.4324333 | 10731 | 11149.33 | 10284.67 | 1.009641 | 0.7825519 | 290 | 3191.497 | 292488.4 | 0.9669335 | 0.6101154 | 382890.9 | 32198.76 | 32198.76 | 0.3444909 | 0.02896956 | 0.3444909 | 0.02896956 | 0.4981919 | 0.4981919 | 9052.785 | 8064.271 | 9052.785
291 | 3 | 92 | 1 | 60 | 70 | 0.3392578125 | 0 | 90 | 0 | 5467.773 | 0.48578125 | 414944.7 | 0.222265625 | 70 | 480 | 480 | 291 | 142496.7 | 26988.33 | 26058.33 | 0.3703333 | 0.07014333 | 0.4165333 | 0.07617 | 0.8082667 | 0.7804333 | 4436.667 | 5335.333 | 3812 | 1.017688 | 0.2658941 | 291 | 1840.033 | 169744.1 | 0.9614837 | 0.5190957 | 144386 | 13408.62 | 13408.62 | 0.3963815 | 0.03681054 | 0.3963815 | 0.03681054 | 0.4256962 | 0.4256962 | 3668.896 | 3621.225 | 3668.896
292 | 3 | 93 | 1 | 60 | 70 | 0.4517578125 | 0 | 90 | 0 | 6280.273 | 0.33578125 | 504582.2 | 0.397265625 | 70 | 480 | 480 | 292 | 225956.7 | 18323 | 17574.33 | 0.3706 | 0.03005233 | 0.3685333 | 0.02866333 | 0.4167667 | 0.3997333 | 6930.667 | 6691.333 | 6669.333 | 1.021078 | 0.8028494 | 292 | 2350.787 | 180560.6 | 0.9635675 | 0.6285182 | 231392.1 | 20803.7 | 20803.7 | 0.3635573 | 0.03268624 | 0.3635573 | 0.03268624 | 0.4736675 | 0.4736675 | 6047.066 | 5341.583 | 6047.066
293 | 3 | 94 | 1 | 60 | 70 | 0.3017578125 | 0 | 90 | 0 | 9530.273 | 0.45578125 | 146032.2 | 0.297265625 | 70 | 480 | 480 | 293 | 50326.67 | 22985 | 22705 | 0.4016 | 0.1834167 | 0.4084333 | 0.18426 | 0.6187333 | 0.6112 | 6107.667 | 6315 | 5822.333 | 1.006147 | 0.3813379 | 293 | 3273.251 | 56284.63 | 0.8268197 | 0.5673409 | 50720.8 | 19035.11 | 19035.11 | 0.4079479 | 0.1530996 | 0.4079479 | 0.1530996 | 0.3617847 | 0.3617847 | 5677.26 | 5522.004 | 5677.26
294 | 3 | 95 | 1 | 60 | 70 | 0.3767578125 | 0 | 90 | 0 | 7905.273 | 0.27578125 | 325307.2 | 0.347265625 | 70 | 480 | 480 | 294 | 125223.3 | 16961.33 | 17199.33 | 0.31009 | 0.042 | 0.3109133 | 0.04270333 | 0.32524 | 0.3298033 | 6940.333 | 6428.667 | 7112.667 | 0.993057 | 0.8578206 | 294 | 3098.209 | 120728.7 | 0.9304762 | 0.6636591 | 127488.9 | 20707.03 | 20707.03 | 0.3027135 | 0.04916738 | 0.3027135 | 0.04916738 | 0.3948475 | 0.3948475 | 6552.096 | 5785.071 | 6552.096
295 | 3 | 96 | 1 | 60 | 70 | 0.5267578125 | 0 | 90 | 0 | 4655.273 | 0.39578125 | 683857.2 | 0.247265625 | 70 | 480 | 480 | 295 | 352833.3 | 20336 | 19257.33 | 0.3021833 | 0.01741633 | 0.3087967 | 0.016854 | 0.5076 | 0.4806667 | 6637 | 7516.333 | 6144.667 | 1.027625 | 0.740376 | 295 | 1667.623 | 274142.6 | 0.9798522 | 0.5887595 | 362430.2 | 19553.09 | 19553.09 | 0.3175495 | 0.01713178 | 0.3175495 | 0.01713178 | 0.5257514 | 0.5257514 | 5286.427 | 4765.552 | 5286.427
296 | 3 | 97 | 1 | 60 | 70 | 0.5830078125 | 0 | 90 | 0 | 5061.523 | 0.35078125 | 370126 | 0.284765625 | 70 | 480 | 480 | 296 | 213970 | 23111.67 | 22944.67 | 0.30579 | 0.033029 | 0.3060533 | 0.03281867 | 0.3700667 | 0.3674 | 8335.333 | 8776.333 | 8238.333 | 1.003633 | 0.8364655 | 296 | 1873.554 | 144044.2 | 0.9600668 | 0.6199304 | 217897 | 24365.9 | 24365.9 | 0.3122936 | 0.03492162 | 0.3122936 | 0.03492162 | 0.5280686 | 0.5280686 | 6801.038 | 5925.163 | 6801.038
297 | 3 | 98 | 1 | 60 | 70 | 0.4330078125 | 0 | 90 | 0 | 8311.523 | 0.47078125 | 728676 | 0.384765625 | 70 | 480 | 480 | 297 | 317690 | 44426.67 | 43933.33 | 0.4295 | 0.06006 | 0.4316333 | 0.05969333 | 0.7000667 | 0.6923333 | 8147.333 | 12628.67 | 8043 | 1.005599 | 0.4278632 | 297 | 2825.547 | 263104.4 | 0.9665442 | 0.5326787 | 320235 | 26258.26 | 26258.26 | 0.4335358 | 0.03554857 | 0.4335358 | 0.03554857 | 0.4693375 | 0.4693375 | 6982.082 | 6772.218 | 6982.082
298 | 3 | 99 | 1 | 60 | 70 | 0.3580078125 | 0 | 90 | 0 | 9936.523 | 0.29078125 | 549401 | 0.234765625 | 70 | 480 | 480 | 298 | 202786.7 | 22502.67 | 23734 | 0.26451 | 0.02935167 | 0.2620867 | 0.03067433 | 0.3224567 | 0.3401 | 9053.333 | 7982.667 | 9600.667 | 0.9737143 | 0.8692968 | 298 | 3849.035 | 222471.8 | 0.9476358 | 0.6535981 | 203069 | 25242.45 | 25242.45 | 0.2707272 | 0.0336527 | 0.2707272 | 0.0336527 | 0.3977614 | 0.3977614 | 7918.664 | 7029.277 | 7918.664
299 | 3 | 100 | 1 | 60 | 70 | 0.5080078125 | 0 | 90 | 0 | 6686.523 | 0.41078125 | 190851 | 0.334765625 | 70 | 480 | 480 | 299 | 91546.67 | 22819 | 22331.67 | 0.3692 | 0.09202667 | 0.3712667 | 0.09056667 | 0.5135333 | 0.5025667 | 7147.333 | 7593 | 6813.333 | 1.010852 | 0.6399728 | 299 | 2369.795 | 71492.32 | 0.9017766 | 0.5897736 | 100243.5 | 23644.71 | 23644.71 | 0.3721647 | 0.08778353 | 0.3721647 | 0.08778353 | 0.4594225 | 0.4594225 | 6665.049 | 6161.184 | 6665.049
300 | 3 | 101 | 1 | 60 | 70 | 0.3205078125 | 0 | 90 | 0 | 5874.023 | 0.26078125 | 639038.5 | 0.259765625 | 70 | 480 | 480 | 300 | 209546.7 | 11999.67 | 11554.67 | 0.2603133 | 0.014907 | 0.2603433 | 0.01435633 | 0.3230533 | 0.3110733 | 5052.333 | 4360.333 | 4843.667 | 1.019074 | 0.8894742 | 300 | 2329.517 | 253633.9 | 0.9729219 | 0.6649113 | 208808.2 | 13859.07 | 13859.07 | 0.2604557 | 0.01728703 | 0.2604557 | 0.01728703 | 0.37576 | 0.37576 | 4468.757 | 3956.297 | 4468.757
301 | 3 | 102 | 1 | 60 | 70 | 0.4705078125 | 0 | 90 | 0 | 9124.023 | 0.38078125 | 280488.5 | 0.359765625 | 70 | 480 | 480 | 301 | 135300 | 28815 | 28511.33 | 0.3690667 | 0.0786 | 0.3692667 | 0.07781667 | 0.4604 | 0.4555333 | 9627.667 | 10058 | 9737.333 | 1.005311 | 0.7060856 | 301 | 3303.935 | 103138.5 | 0.9083739 | 0.6091987 | 136803.1 | 29554.83 | 29554.83 | 0.3708932 | 0.08012746 | 0.3708932 | 0.08012746 | 0.4520832 | 0.4520832 | 8523.269 | 7760.569 | 8523.269
302 | 3 | 103 | 1 | 60 | 70 | 0.5455078125 | 0 | 90 | 0 | 7499.023 | 0.32078125 | 101213.5 | 0.209765625 | 70 | 480 | 480 | 302 | 57833.33 | 22651.67 | 22471.33 | 0.24944 | 0.09769667 | 0.2501267 | 0.09718667 | 0.3391333 | 0.3364333 | 9054 | 8700 | 8935.333 | 1.004005 | 0.8207833 | 302 | 2838.859 | 41831.85 | 0.8064127 | 0.6569086 | 58620.99 | 25168.44 | 25168.44 | 0.2602214 | 0.1117239 | 0.2602214 | 0.1117239 | 0.3811934 | 0.3811934 | 8000.057 | 7140.442 | 8000.057
303 | 3 | 104 | 1 | 60 | 70 | 0.3955078125 | 0 | 90 | 0 | 4249.023 | 0.44078125 | 459763.5 | 0.309765625 | 70 | 480 | 480 | 303 | 183390 | 15571 | 15173 | 0.3792667 | 0.032203 | 0.3848333 | 0.03184067 | 0.6357 | 0.6194667 | 3955.667 | 4530.667 | 3743.667 | 1.013031 | 0.5663843 | 303 | 1474.555 | 175513.6 | 0.9727779 | 0.5567036 | 184408.5 | 12220.18 | 12220.18 | 0.3889635 | 0.0257754 | 0.3889635 | 0.0257754 | 0.4618538 | 0.4618538 | 3351.489 | 3176.205 | 3351.489
304 | 3 | 105 | 1 | 60 | 70 | 0.3486328125 | 0 | 90 | 0 | 4045.898 | 0.31328125 | 706266.6 | 0.341015625 | 70 | 480 | 480 | 304 | 246866.7 | 8906 | 9252 | 0.3253167 | 0.011736 | 0.32628 | 0.01222833 | 0.3788333 | 0.3935667 | 3375 | 3186.533 | 3615.667 | 0.9811232 | 0.8400819 | 304 | 1540.378 | 263332.7 | 0.983009 | 0.6380795 | 248863.1 | 10374.45 | 10374.45 | 0.3229504 | 0.01346296 | 0.3229504 | 0.01346296 | 0.4201634 | 0.4201634 | 3160.036 | 2818.644 | 3160.036
305 | 3 | 106 | 1 | 60 | 70 | 0.4986328125 | 0 | 90 | 0 | 7295.898 | 0.43328125 | 347716.6 | 0.241015625 | 70 | 480 | 480 | 305 | 173783.3 | 32003 | 31803.33 | 0.3268967 | 0.0602 | 0.3283967 | 0.06009667 | 0.5531 | 0.5496333 | 8392.333 | 10508.33 | 8252.333 | 1.003134 | 0.6348512 | 305 | 2545.173 | 140093.6 | 0.9395882 | 0.5668785 | 177040.8 | 26589.93 | 26589.93 | 0.3374113 | 0.05067612 | 0.3374113 | 0.05067612 | 0.4784426 | 0.4784426 | 7259.758 | 6793.942 | 7259.758
306 | 3 | 107 | 1 | 60 | 70 | 0.5736328125 | 0 | 90 | 0 | 8920.898 | 0.25328125 | 168441.6 | 0.391015625 | 70 | 480 | 480 | 306 | 98396.67 | 28906.67 | 30032.67 | 0.3485333 | 0.10239 | 0.3512333 | 0.1072 | 0.2743633 | 0.2850533 | 12293.33 | 11461.33 | 12710.33 | 0.9810747 | 0.8279507 | 306 | 3559.017 | 60546.27 | 0.8563334 | 0.684882 | 100427.2 | 34760.01 | 34760.01 | 0.3322902 | 0.1150128 | 0.3322902 | 0.1150128 | 0.418774 | 0.418774 | 10965.76 | 9458.258 | 10965.76
307 | 3 | 108 | 1 | 60 | 70 | 0.4236328125 | 0 | 90 | 0 | 5670.898 | 0.37328125 | 526991.6 | 0.291015625 | 70 | 480 | 480 | 307 | 223233.3 | 16298 | 16335.67 | 0.3318367 | 0.024227 | 0.3316467 | 0.02426867 | 0.4792 | 0.4803 | 5665 | 5591.333 | 5617.667 | 0.9988463 | 0.746034 | 307 | 2064.726 | 204099.6 | 0.9683975 | 0.6051324 | 226519.5 | 17505.26 | 17505.26 | 0.3384308 | 0.02615368 | 0.3384308 | 0.02615368 | 0.4688376 | 0.4688376 | 4995.946 | 4517.077 | 4995.946
308 | 3 | 109 | 1 | 60 | 70 | 0.5361328125 | 0 | 90 | 0 | 6483.398 | 0.28328125 | 258079.1 | 0.316015625 | 70 | 480 | 480 | 308 | 138453.3 | 21437.33 | 20954 | 0.3050133 | 0.04722667 | 0.3045933 | 0.0461 | 0.32634 | 0.31898 | 9234 | 8502.333 | 8896 | 1.011467 | 0.8582805 | 308 | 2526.102 | 98053.21 | 0.9282402 | 0.6601744 | 141372.1 | 25752.39 | 25752.39 | 0.3008312 | 0.05479952 | 0.3008312 | 0.05479952 | 0.4683167 | 0.4683167 | 7767.76 | 6648.752 | 7767.76
309 | 3 | 110 | 1 | 60 | 70 | 0.3861328125 | 0 | 90 | 0 | 9733.398 | 0.40328125 | 616629.1 | 0.216015625 | 70 | 480 | 480 | 309 | 241246.7 | 27527.67 | 27298.67 | 0.31849 | 0.03634333 | 0.3205867 | 0.03627667 | 0.5427 | 0.5382 | 8484.333 | 8799.333 | 8319.667 | 1.004186 | 0.6721727 | 309 | 3468.085 | 253544.9 | 0.9540947 | 0.5867728 | 244075.7 | 26765.84 | 26765.84 | 0.3309718 | 0.03629504 | 0.3309718 | 0.03629504 | 0.4448535 | 0.4448535 | 7642.445 | 7082.007 | 7642.445
310 | 3 | 111 | 1 | 60 | 70 | 0.3111328125 | 0 | 90 | 0 | 8108.398 | 0.34328125 | 437354.1 | 0.366015625 | 70 | 480 | 480 | 310 | 141093.3 | 16775 | 16487.33 | 0.3524667 | 0.04190667 | 0.352 | 0.04113333 | 0.4456667 | 0.4380333 | 6137.333 | 5760.667 | 5951 | 1.008686 | 0.7626105 | 310 | 3018.131 | 160083.9 | 0.9463696 | 0.6264967 | 141660.8 | 18259.96 | 18259.96 | 0.3503547 | 0.04516043 | 0.3503547 | 0.04516043 | 0.3908455 | 0.3908455 | 5600.398 | 5124.335 | 5600.398
311 | 3 | 112 | 1 | 60 | 70 | 0.4611328125 | 0 | 90 | 0 | 4858.398 | 0.46328125 | 78804.1 | 0.266015625 | 70 | 480 | 480 | 311 | 38473.33 | 17559.33 | 17407.67 | 0.3663333 | 0.1672033 | 0.3716667 | 0.16817 | 0.6142 | 0.6089 | 4534.333 | 5798.667 | 4285 | 1.004347 | 0.4265795 | 311 | 1660.104 | 31122.88 | 0.8353474 | 0.5590523 | 38957.19 | 13990.65 | 13990.65 | 0.3723156 | 0.1337093 | 0.3723156 | 0.1337093 | 0.4005068 | 0.4005068 | 4009.941 | 3884.105 | 4009.941
312 | 3 | 113 | 1 | 60 | 70 | 0.5173828125 | 0 | 90 | 0 | 4452.148 | 0.26828125 | 571810.4 | 0.203515625 | 70 | 480 | 480 | 312 | 295250 | 15307 | 14365 | 0.22449 | 0.01163833 | 0.22661 | 0.01102533 | 0.3273967 | 0.3072467 | 6936.667 | 6157.333 | 6428.667 | 1.032267 | 0.8926767 | 312 | 1755.19 | 237558.3 | 0.977 | 0.660863 | 297993.5 | 18104.78 | 18104.78 | 0.2347726 | 0.01426375 | 0.2347726 | 0.01426375 | 0.4952258 | 0.4952258 | 5405.833 | 4547.907 | 5405.833
313 | 3 | 114 | 1 | 60 | 70 | 0.3673828125 | 0 | 90 | 0 | 7702.148 | 0.38828125 | 213260.4 | 0.303515625 | 70 | 480 | 480 | 313 | 81213.33 | 19376 | 20150.33 | 0.3532 | 0.08426667 | 0.3488333 | 0.08655333 | 0.4643 | 0.4828333 | 6247 | 6046.667 | 6571.333 | 0.980598 | 0.687479 | 313 | 2773.987 | 81801.99 | 0.8989505 | 0.6051744 | 83220.7 | 19096.27 | 19096.27 | 0.3571398 | 0.08195123 | 0.3571398 | 0.08195123 | 0.4068193 | 0.4068193 | 5674.062 | 5264.629 | 5674.062
314 | 3 | 115 | 1 | 60 | 70 | 0.4423828125 | 0 | 90 | 0 | 9327.148 | 0.32828125 | 392535.4 | 0.253515625 | 70 | 480 | 480 | 314 | 163783.3 | 23353.67 | 23309.67 | 0.2901567 | 0.04137333 | 0.2903333 | 0.04132 | 0.3970667 | 0.3963333 | 8968.333 | 8651.667 | 9037.667 | 1.000943 | 0.8091064 | 314 | 3510.984 | 156573.8 | 0.93195 | 0.6361661 | 178851.9 | 28955.76 | 28955.76 | 0.2952062 | 0.0477933 | 0.2952062 | 0.0477933 | 0.4432071 | 0.4432071 | 8658.343 | 7674.815 | 8658.343
315 | 3 | 116 | 1 | 60 | 70 | 0.5923828125 | 0 | 90 | 0 | 6077.148 | 0.44828125 | 751085.4 | 0.353515625 | 70 | 480 | 480 | 315 | 441433.3 | 50720 | 52450 | 0.3872 | 0.04448667 | 0.3846667 | 0.04570333 | 0.5040333 | 0.5212333 | 9962.667 | 16430.67 | 10639 | 0.9833698 | 0.684636 | 315 | 2098.055 | 277457.2 | 0.9761131 | 0.550297 | 447407.2 | 31072.01 | 31072.01 | 0.3921437 | 0.02723401 | 0.3921437 | 0.02723401 | 0.5372187 | 0.5372187 | 7976.427 | 7489.261 | 7976.427
316 | 3 | 117 | 1 | 60 | 70 | 0.4048828125 | 0 | 90 | 0 | 5264.648 | 0.35828125 | 123622.9 | 0.228515625 | 70 | 480 | 480 | 316 | 51843.33 | 13207 | 12848 | 0.29402 | 0.07490333 | 0.2979833 | 0.07385 | 0.4328667 | 0.4211 | 4758.333 | 4485 | 4554 | 1.013875 | 0.7548928 | 316 | 1937.982 | 50313.91 | 0.8822684 | 0.625427 | 53185.85 | 14041.83 | 14041.83 | 0.3057414 | 0.08072014 | 0.3057414 | 0.08072014 | 0.4039628 | 0.4039628 | 4262.064 | 3883.41 | 4262.064
317 | 3 | 118 | 1 | 60 | 70 | 0.5548828125 | 0 | 90 | 0 | 8514.648 | 0.47828125 | 482172.9 | 0.328515625 | 70 | 480 | 480 | 317 | 268580 | 75670 | 77443.33 | 0.3937333 | 0.11093 | 0.3873 | 0.1116733 | 0.6245 | 0.6391333 | 11500.67 | 23772.67 | 11813.33 | 0.9884845 | 0.4590149 | 317 | 2879.915 | 181470.5 | 0.9488305 | 0.5284192 | 271339.4 | 36916.62 | 36916.62 | 0.3951789 | 0.05376538 | 0.3951789 | 0.05376538 | 0.4897384 | 0.4897384 | 9575.013 | 9324.842 | 9575.013
318 | 3 | 119 | 1 | 60 | 70 | 0.4798828125 | 0 | 90 | 0 | 6889.648 | 0.29828125 | 661447.9 | 0.278515625 | 70 | 480 | 480 | 318 | 318890 | 21465.33 | 20994.67 | 0.2861767 | 0.019263 | 0.28645 | 0.01885867 | 0.3452333 | 0.3376667 | 8946.667 | 8317.333 | 8572.667 | 1.011147 | 0.8687851 | 318 | 2653.373 | 258678 | 0.9693896 | 0.6473863 | 321000.9 | 24868.22 | 24868.22 | 0.2887961 | 0.02237328 | 0.2887961 | 0.02237328 | 0.480268 | 0.480268 | 7361.963 | 6342.199 | 7361.963
319 | 3 | 120 | 1 | 60 | 70 | 0.3298828125 | 0 | 90 | 0 | 3639.648 | 0.41828125 | 302897.9 | 0.378515625 | 70 | 480 | 480 | 319 | 99906.67 | 9401.667 | 9139.667 | 0.4022333 | 0.03785 | 0.4041333 | 0.03697333 | 0.6083333 | 0.5913667 | 2767.3 | 2775.933 | 2654.733 | 1.014232 | 0.5919936 | 319 | 1283.119 | 109863.8 | 0.9647977 | 0.5752583 | 102359.8 | 8737.232 | 8737.232 | 0.4051633 | 0.03458395 | 0.4051633 | 0.03458395 | 0.4265028 | 0.4265028 | 2503.381 | 2357.584 | 2503.381
320 | 3 | 121 | 1 | 60 | 70 | 0.5666015625 | 0 | 90 | 0 | 3690.43 | 0.27390625 | 667050.2 | 0.305078125 | 70 | 480 | 480 | 320 | 375433.3 | 14974 | 15922.33 | 0.2956 | 0.01178967 | 0.2964 | 0.01257 | 0.27434 | 0.2917133 | 6477.667 | 5998.333 | 6800.667 | 0.969763 | 0.9107218 | 320 | 1448.47 | 255559.5 | 0.9835843 | 0.6576433 | 379551.1 | 17627.72 | 17627.72 | 0.2915683 | 0.01354148 | 0.2915683 | 0.01354148 | 0.529729 | 0.529729 | 5138.702 | 4279.699 | 5138.702
321 | 3 | 122 | 1 | 60 | 70 | 0.4166015625 | 0 | 90 | 0 | 6940.43 | 0.39390625 | 308500.2 | 0.205078125 | 70 | 480 | 480 | 321 | 129250 | 20591.67 | 19991.67 | 0.3003867 | 0.04785667 | 0.3070667 | 0.04749667 | 0.5045 | 0.4898 | 6486 | 6639.667 | 6238.333 | 1.014895 | 0.7095403 | 321 | 2489.561 | 128000.1 | 0.935414 | 0.5955451 | 132570.7 | 20235.34 | 20235.34 | 0.3152402 | 0.04811766 | 0.3152402 | 0.04811766 | 0.4455895 | 0.4455895 | 5818.741 | 5349.927 | 5818.741
322 | 3 | 123 | 1 | 60 | 70 | 0.3416015625 | 0 | 90 | 0 | 8565.43 | 0.33390625 | 129225.2 | 0.355078125 | 70 | 480 | 480 | 322 | 48833.33 | 17657.67 | 16567.33 | 0.3436667 | 0.1242733 | 0.3420667 | 0.1160467 | 0.3983333 | 0.3737333 | 6664.667 | 5816 | 6032.333 | 1.032382 | 0.7369507 | 322 | 3210.657 | 47681.82 | 0.8244262 | 0.6499498 | 49782.99 | 18639.18 | 18639.18 | 0.3411386 | 0.1277252 | 0.3411386 | 0.1277252 | 0.3504634 | 0.3504634 | 5943.037 | 5479.124 | 5943.037
323 | 3 | 124 | 1 | 60 | 70 | 0.4916015625 | 0 | 90 | 0 | 5315.43 | 0.45390625 | 487775.2 | 0.255078125 | 70 | 480 | 480 | 323 | 241183.3 | 29125.33 | 28902.67 | 0.3452 | 0.04168667 | 0.3473333 | 0.04162333 | 0.6181667 | 0.6134333 | 6247 | 9207.333 | 6129 | 1.003845 | 0.5741845 | 323 | 1827.982 | 194320.7 | 0.9680054 | 0.5465097 | 242493.4 | 19793.61 | 19793.61 | 0.356162 | 0.02907186 | 0.356162 | 0.02907186 | 0.4937701 | 0.4937701 | 5235.847 | 4979.425 | 5235.847
324 | 3 | 125 | 1 | 60 | 70 | 0.3041015625 | 0 | 90 | 0 | 6127.93 | 0.36390625 | 398137.7 | 0.330078125 | 70 | 480 | 480 | 324 | 122970 | 13458 | 13049.67 | 0.3506667 | 0.03838 | 0.352 | 0.03735333 | 0.4706 | 0.4563 | 4529.667 | 4131 | 4263 | 1.015525 | 0.7463293 | 324 | 2246.463 | 149667 | 0.9552045 | 0.6128754 | 125338.7 | 13654.29 | 13654.29 | 0.3536191 | 0.03852295 | 0.3536191 | 0.03852295 | 0.3965428 | 0.3965428 | 4127.454 | 3807.483 | 4127.454
325 | 3 | 126 | 1 | 60 | 70 | 0.4541015625 | 0 | 90 | 0 | 9377.93 | 0.48390625 | 756687.7 | 0.230078125 | 70 | 480 | 480 | 325 | 348500 | 66583.33 | 66046.67 | 0.3594 | 0.06867 | 0.3659333 | 0.06935333 | 0.7487333 | 0.7427 | 10036.67 | 20843 | 9263 | 1.004055 | 0.356531 | 325 | 3159.879 | 307577.1 | 0.9637191 | 0.5205684 | 348732.5 | 31271 | 31271 | 0.3686425 | 0.03305635 | 0.3686425 | 0.03305635 | 0.4679482 | 0.4679482 | 8224.326 | 8076.621 | 8224.326
326 | 3 | 127 | 1 | 60 | 70 | 0.5291015625 | 0 | 90 | 0 | 7752.93 | 0.30390625 | 577412.7 | 0.380078125 | 70 | 480 | 480 | 326 | 306573.3 | 27552.67 | 26874.67 | 0.3543333 | 0.031845 | 0.3532667 | 0.030968 | 0.3528 | 0.3441333 | 11496.67 | 10797.67 | 11027 | 1.012536 | 0.8486232 | 326 | 2972.963 | 209195.7 | 0.9607724 | 0.645957 | 309160.8 | 31801.39 | 31801.39 | 0.3442089 | 0.03540656 | 0.3442089 | 0.03540656 | 0.500324 | 0.500324 | 9268.347 | 7947.771 | 9268.347
327 | 3 | 128 | 1 | 60 | 70 | 0.3791015625 | 0 | 90 | 0 | 4502.93 | 0.42390625 | 218862.7 | 0.280078125 | 70 | 480 | 480 | 327 | 83770 | 12785 | 12887.33 | 0.3642 | 0.05558667 | 0.3623 | 0.05573667 | 0.5860667 | 0.5907667 | 3597 | 4039.667 | 3690.667 | 0.9960219 | 0.5895383 | 327 | 1581.189 | 85488.02 | 0.9407167 | 0.5740693 | 85767.05 | 11990.97 | 11990.97 | 0.3693808 | 0.0516426 | 0.3693808 | 0.0516426 | 0.4368056 | 0.4368056 | 3401.543 | 3199.962 | 3401.543
328 | 3 | 129 | 1 | 60 | 70 | 0.4353515625 | 0 | 90 | 0 | 4909.18 | 0.31890625 | 442956.4 | 0.242578125 | 70 | 480 | 480 | 328 | 193020 | 13884.67 | 13675 | 0.2767333 | 0.01990667 | 0.27761 | 0.01966833 | 0.3733 | 0.3676667 | 5371.667 | 5001.667 | 5303 | 1.007637 | 0.8477174 | 328 | 1861.08 | 178240.9 | 0.9674727 | 0.6367759 | 195613.7 | 15626.19 | 15626.19 | 0.2856767 | 0.02282067 | 0.2856767 | 0.02282067 | 0.4614642 | 0.4614642 | 4627.523 | 4063.123 | 4627.523
329 | 3 | 130 | 1 | 60 | 70 | 0.5853515625 | 0 | 90 | 0 | 8159.18 | 0.43890625 | 84406.45 | 0.342578125 | 70 | 480 | 480 | 329 | 51836.67 | 30376.67 | 30367 | 0.3797667 | 0.22255 | 0.3798333 | 0.22251 | 0.4848667 | 0.4847 | 8987.667 | 10665 | 8982.333 | 1.000159 | 0.5140061 | 329 | 2835.202 | 31434.46 | 0.756986 | 0.5946284 | 52790.64 | 27635.08 | 27635.08 | 0.3825204 | 0.2002435 | 0.3825204 | 0.2002435 | 0.3768554 | 0.3768554 | 8250.563 | 7879.029 | 8250.563
330 | 3 | 131 | 1 | 60 | 70 | 0.5103515625 | 0 | 90 | 0 | 9784.18 | 0.25890625 | 263681.4 | 0.292578125 | 70 | 480 | 480 | 330 | 136993.3 | 28871.67 | 28201 | 0.28074 | 0.05916667 | 0.2802767 | 0.05769667 | 0.29896 | 0.29202 | 12619.33 | 11294.33 | 12278.33 | 1.011821 | 0.8702311 | 330 | 3885.984 | 101998.3 | 0.8963723 | 0.6755129 | 139361 | 34534.21 | 34534.21 | 0.2760907 | 0.06841636 | 0.2760907 | 0.06841636 | 0.4250354 | 0.4250354 | 10858.55 | 9333.213 | 10858.55
331 | 3 | 132 | 1 | 60 | 70 | 0.3603515625 | 0 | 90 | 0 | 6534.18 | 0.37890625 | 622231.4 | 0.392578125 | 70 | 480 | 480 | 331 | 226620 | 17537.67 | 18487.33 | 0.3847333 | 0.02977333 | 0.3855333 | 0.03145033 | 0.4592667 | 0.4841667 | 5679 | 5427.667 | 6045.667 | 0.9739773 | 0.7429433 | 331 | 2369.334 | 223409.9 | 0.9691444 | 0.6017531 | 228401.7 | 17053.84 | 17053.84 | 0.3838329 | 0.02865927 | 0.3838329 | 0.02865927 | 0.4385926 | 0.4385926 | 4952.335 | 4542.395 | 4952.335
332 | 3 | 133 | 1 | 60 | 70 | 0.4728515625 | 0 | 90 | 0 | 5721.68 | 0.28890625 | 174043.9 | 0.217578125 | 70 | 480 | 480 | 332 | 84000 | 15771.67 | 15636.33 | 0.2466833 | 0.04631667 | 0.24711 | 0.046 | 0.32818 | 0.3253667 | 6488.333 | 6017.667 | 6563.667 | 1.004318 | 0.8629807 | 332 | 2219.587 | 71471.37 | 0.9074598 | 0.6593472 | 85313.13 | 18622.94 | 18622.94 | 0.2551786 | 0.05570276 | 0.2551786 | 0.05570276 | 0.4261805 | 0.4261805 | 5769.81 | 5026.813 | 5769.81
333 | 3 | 134 | 1 | 60 | 70 | 0.3228515625 | 0 | 90 | 0 | 8971.68 | 0.40890625 | 532593.9 | 0.317578125 | 70 | 480 | 480 | 333 | 177443.3 | 22220.67 | 21606 | 0.3719 | 0.04657 | 0.3760333 | 0.04579 | 0.579 | 0.5629667 | 6805 | 6705.333 | 6534.667 | 1.014125 | 0.6197871 | 333 | 3183.916 | 202111 | 0.9511113 | 0.583718 | 178023.9 | 20898.88 | 20898.88 | 0.3794208 | 0.04454159 | 0.3794208 | 0.04454159 | 0.4148433 | 0.4148433 | 6082.933 | 5711.055 | 6082.933
334 | 3 | 135 | 1 | 60 | 70 | 0.3978515625 | 0 | 90 | 0 | 7346.68 | 0.34890625 | 711868.9 | 0.267578125 | 70 | 480 | 480 | 334 | 284363.3 | 20044.33 | 19311.67 | 0.3073 | 0.021661 | 0.3101067 | 0.02106 | 0.4349667 | 0.4190667 | 7275.333 | 6726 | 6889 | 1.018793 | 0.7989027 | 334 | 2723.199 | 280798.8 | 0.9696653 | 0.6197545 | 287642 | 21189.78 | 21189.78 | 0.3165497 | 0.02331933 | 0.3165497 | 0.02331933 | 0.4512682 | 0.4512682 | 6208.381 | 5568.824 | 6208.381
335 | 3 | 136 | 1 | 60 | 70 | 0.5478515625 | 0 | 90 | 0 | 4096.68 | 0.46890625 | 353318.9 | 0.367578125 | 70 | 480 | 480 | 335 | 191550 | 31284 | 31030 | 0.4087 | 0.06675 | 0.4099333 | 0.06640667 | 0.6431667 | 0.6379333 | 5683 | 10218.33 | 5596 | 1.004084 | 0.5002879 | 335 | 1394.466 | 129176.9 | 0.9660038 | 0.5343548 | 195418.6 | 17912.71 | 17912.71 | 0.4133935 | 0.03789299 | 0.4133935 | 0.03789299 | 0.5068783 | 0.5068783 | 4618.104 | 4447.585 | 4618.104
336 | 3 | 137 | 1 | 60 | 70 | 0.5009765625 | 0 | 90 | 0 | 4299.805 | 0.34140625 | 106815.8 | 0.386328125 | 70 | 480 | 480 | 336 | 54386.67 | 13111.67 | 13035 | 0.3681333 | 0.08875333 | 0.3679333 | 0.08818 | 0.3860667 | 0.3838 | 4848.667 | 4776.333 | 4789 | 1.002937 | 0.761644 | 336 | 1602.723 | 38524.73 | 0.8882349 | 0.6361955 | 55657.93 | 14641.94 | 14641.94 | 0.3639111 | 0.09573418 | 0.3639111 | 0.09573418 | 0.4440872 | 0.4440872 | 4343.834 | 3877.276 | 4343.834
337 | 3 | 138 | 1 | 60 | 70 | 0.3509765625 | 0 | 90 | 0 | 7549.805 | 0.46140625 | 465365.8 | 0.286328125 | 70 | 480 | 480 | 337 | 166000 | 25168 | 25614 | 0.3994333 | 0.06056 | 0.3911333 | 0.06035333 | 0.6986667 | 0.7110333 | 5561 | 6812 | 5936.667 | 0.9912556 | 0.4217443 | 337 | 2583.062 | 180889.2 | 0.9528594 | 0.5424565 | 168232.5 | 18930.56 | 18930.56 | 0.3999579 | 0.04500574 | 0.3999579 | 0.04500574 | 0.4305734 | 0.4305734 | 5257.393 | 5085.725 | 5257.393
338 | 3 | 139 | 1 | 60 | 70 | 0.4259765625 | 0 | 90 | 0 | 9174.805 | 0.28140625 | 644640.8 | 0.336328125 | 70 | 480 | 480 | 338 | 274363.3 | 22853.33 | 22870.33 | 0.31123 | 0.02592433 | 0.31126 | 0.025946 | 0.3377667 | 0.3380333 | 9676.667 | 8657.333 | 9602.667 | 0.9996283 | 0.8642239 | 338 | 3579.975 | 241198.6 | 0.9584844 | 0.657262 | 279868.4 | 28167.27 | 28167.27 | 0.3048017 | 0.03067667 | 0.3048017 | 0.03067667 | 0.4393646 | 0.4393646 | 8628.296 | 7496.362 | 8628.296
339 | 3 | 140 | 1 | 60 | 70 | 0.5759765625 | 0 | 90 | 0 | 5924.805 | 0.40140625 | 286090.8 | 0.236328125 | 70 | 480 | 480 | 339 | 163043.3 | 29297.33 | 30565.33 | 0.2967467 | 0.05332333 | 0.2915467 | 0.05465667 | 0.4262 | 0.4446333 | 8796 | 10279 | 9197.667 | 0.9790378 | 0.764914 | 339 | 2113.878 | 115701.8 | 0.9403424 | 0.5899849 | 167293.9 | 26926.57 | 26926.57 | 0.3063251 | 0.04930418 | 0.3063251 | 0.04930418 | 0.5048718 | 0.5048718 | 7393.277 | 6699.007 | 7393.277
340 | 3 | 141 | 1 | 60 | 70 | 0.3884765625 | 0 | 90 | 0 | 6737.305 | 0.25140625 | 555003.3 | 0.361328125 | 70 | 480 | 480 | 340 | 215763.3 | 15245.67 | 15061 | 0.30828 | 0.021783 | 0.3073133 | 0.02145167 | 0.30177 | 0.2981167 | 6593.667 | 5786.667 | 6465 | 1.006112 | 0.8927384 | 340 | 2691.893 | 203846.3 | 0.9644456 | 0.6704506 | 219725.8 | 18847.1 | 18847.1 | 0.2941083 | 0.0252273 | 0.2941083 | 0.0252273 | 0.4100114 | 0.4100114 | 5968.589 | 5177.711 | 5968.589
341 | 3 | 142 | 1 | 60 | 70 | 0.5384765625 | 0 | 90 | 0 | 9987.305 | 0.37140625 | 196453.3 | 0.261328125 | 70 | 480 | 480 | 341 | 107856.7 | 33703.33 | 33249.67 | 0.3034833 | 0.09483667 | 0.3048433 | 0.09397667 | 0.4227333 | 0.4170333 | 12164.33 | 12566.67 | 11793.33 | 1.006799 | 0.7421635 | 341 | 3641.264 | 77875.58 | 0.8615617 | 0.6208829 | 110394.9 | 35917.27 | 35917.27 | 0.3121318 | 0.1015529 | 0.3121318 | 0.1015529 | 0.4317522 | 0.4317522 | 10648.58 | 9637.022 | 10648.58
342 | 3 | 143 | 1 | 60 | 70 | 0.4634765625 | 0 | 90 | 0 | 8362.305 | 0.31140625 | 375728.3 | 0.311328125 | 70 | 480 | 480 | 342 | 174693.3 | 23667.33 | 22774.67 | 0.31136 | 0.04218333 | 0.3113633 | 0.04059333 | 0.3745333 | 0.3604 | 9667.333 | 9036 | 8993.667 | 1.019409 | 0.8297775 | 342 | 3188.297 | 143262.5 | 0.9360766 | 0.6450211 | 178627.8 | 27586.78 | 27586.78 | 0.31137 | 0.04808712 | 0.31137 | 0.04808712 | 0.452267 | 0.452267 | 8265.902 | 7242.397 | 8265.902
343 | 3 | 144 | 1 | 60 | 70 | 0.3134765625 | 0 | 90 | 0 | 5112.305 | 0.43140625 | 734278.3 | 0.211328125 | 70 | 480 | 480 | 343 | 231133.3 | 13344.33 | 13163 | 0.3501 | 0.02021233 | 0.3560333 | 0.020277 | 0.6578333 | 0.6489 | 3728 | 3979.667 | 3604.333 | 1.006864 | 0.549497 | 343 | 1785.763 | 303088.1 | 0.9793998 | 0.5629093 | 233688.8 | 11907.18 | 11907.18 | 0.3624169 | 0.01846629 | 0.3624169 | 0.01846629 | 0.4247769 | 0.4247769 | 3388.894 | 3218.934 | 3388.894
344 | 3 | 145 | 1 | 60 | 70 | 0.3697265625 | 0 | 90 | 0 | 4706.055 | 0.29640625 | 330909.6 | 0.273828125 | 70 | 480 | 480 | 344 | 125260 | 10535 | 10686.67 | 0.28573 | 0.024031 | 0.2854533 | 0.02435333 | 0.3547667 | 0.3598667 | 4170.333 | 3905.333 | 4282.333 | 0.9928784 | 0.853576 | 344 | 1815.039 | 129887.8 | 0.9585152 | 0.6496465 | 125312.2 | 12455.79 | 12455.79 | 0.2880585 | 0.02863246 | 0.2880585 | 0.02863246 | 0.412932 | 0.412932 | 3852.847 | 3410.929 | 3852.847
345 | 3 | 146 | 1 | 60 | 70 | 0.5197265625 | 0 | 90 | 0 | 7956.055 | 0.41640625 | 689459.6 | 0.373828125 | 70 | 480 | 480 | 345 | 330576.7 | 32821.67 | 31294.33 | 0.3919333 | 0.03891333 | 0.3941 | 0.03730667 | 0.5445333 | 0.5192 | 9665 | 10669.67 | 8905 | 1.024112 | 0.6713997 | 345 | 2808.536 | 250926.4 | 0.9661623 | 0.5764145 | 362151.5 | 32029.43 | 32029.43 | 0.3942773 | 0.03487069 | 0.3942773 | 0.03487069 | 0.5116814 | 0.5116814 | 8613.408 | 7914.9 | 8613.408
346 | 3 | 147 | 1 | 60 | 70 | 0.5947265625 | 0 | 90 | 0 | 9581.055 | 0.35640625 | 510184.6 | 0.223828125 | 70 | 480 | 480 | 346 | 302180 | 45896.67 | 47766.67 | 0.2657067 | 0.04035667 | 0.26285 | 0.04155 | 0.3476 | 0.3617333 | 15847.33 | 16895.33 | 16821.67 | 0.9802303 | 0.8449427 | 346 | 3531.779 | 208438 | 0.9457007 | 0.618138 | 307303.3 | 46526.54 | 46526.54 | 0.2775585 | 0.0420231 | 0.2775585 | 0.0420231 | 0.5153773 | 0.5153773 | 13084.77 | 11455.48 | 13084.77
347 | 3 | 148 | 1 | 60 | 70 | 0.4447265625 | 0 | 90 | 0 | 6331.055 | 0.47640625 | 151634.6 | 0.323828125 | 70 | 480 | 480 | 347 | 70513.33 | 27302.33 | 26899.33 | 0.4015333 | 0.1554667 | 0.4101667 | 0.15647 | 0.6796 | 0.6695667 | 5843.333 | 8548.667 | 5654.667 | 1.007463 | 0.3329658 | 347 | 2144.076 | 57271.25 | 0.8843972 | 0.5404057 | 70951.39 | 18644.35 | 18644.35 | 0.4085507 | 0.1073575 | 0.4085507 | 0.1073575 | 0.4244562 | 0.4244562 | 5156.516 | 5041.978 | 5156.516
348 | 3 | 149 | 1 | 60 | 70 | 0.5572265625 | 0 | 90 | 0 | 5518.555 | 0.32640625 | 779097.1 | 0.298828125 | 70 | 480 | 480 | 348 | 429833.3 | 22653.67 | 23553.33 | 0.3081167 | 0.01623833 | 0.3075533 | 0.01685267 | 0.3433 | 0.3569333 | 8699 | 8673.333 | 8955 | 0.9807157 | 0.8637132 | 348 | 2080.266 | 299923.1 | 0.979047 | 0.6314307 | 436577.1 | 25393.08 | 25393.08 | 0.311039 | 0.01809128 | 0.311039 | 0.01809128 | 0.5336678 | 0.5336678 | 7156.122 | 6141.5 | 7156.122
349 | 3 | 150 | 1 | 60 | 70 | 0.4072265625 | 0 | 90 | 0 | 8768.555 | 0.44640625 | 420547.1 | 0.398828125 | 70 | 480 | 480 | 349 | 175620 | 32256 | 31468.33 | 0.4238 | 0.07783667 | 0.4259333 | 0.07632 | 0.6242667 | 0.6090333 | 7881 | 9418.333 | 7581.333 | 1.012438 | 0.5139235 | 349 | 3031.152 | 150321.2 | 0.9399529 | 0.5575115 | 176455.7 | 25082.05 | 25082.05 | 0.4270312 | 0.06069976 | 0.4270312 | 0.06069976 | 0.4497617 | 0.4497617 | 6925.465 | 6602.196 | 6925.465
350 | 3 | 151 | 1 | 60 | 70 | 0.3322265625 | 0 | 90 | 0 | 7143.555 | 0.26640625 | 241272.1 | 0.248828125 | 70 | 480 | 480 | 350 | 74470 | 13924.67 | 12813.67 | 0.25857 | 0.04834667 | 0.25994 | 0.04472667 | 0.3192233 | 0.2937533 | 5821 | 4726.667 | 5177.333 | 1.042451 | 0.8747165 | 350 | 2820.404 | 96599.39 | 0.9161421 | 0.6691619 | 84927.27 | 16520.31 | 16520.31 | 0.2605663 | 0.05068615 | 0.2605663 | 0.05068615 | 0.3581326 | 0.3581326 | 5394.887 | 4812.865 | 5394.887
351 | 3 | 152 | 1 | 60 | 70 | 0.4822265625 | 0 | 90 | 0 | 3893.555 | 0.38640625 | 599822.1 | 0.348828125 | 70 | 480 | 480 | 351 | 287950 | 14645.67 | 14373 | 0.3647 | 0.01855 | 0.3653333 | 0.018235 | 0.4798333 | 0.4709 | 4817.333 | 5291.667 | 4608.333 | 1.009441 | 0.7542369 | 351 | 1404.19 | 222349.3 | 0.980776 | 0.5951374 | 291266.1 | 14375.5 | 14375.5 | 0.3682851 | 0.01817679 | 0.3682851 | 0.01817679 | 0.5077043 | 0.5077043 | 3957.094 | 3566.398 | 3957.094
352 | 3 | 153 | 1 | 60 | 70 | 0.4025390625 | 0 | 90 | 0 | 3791.992 | 0.33765625 | 274886.1 | 0.214453125 | 70 | 480 | 480 | 352 | 110403.3 | 10044.33 | 9680 | 0.2742733 | 0.02495233 | 0.27837 | 0.024407 | 0.4146 | 0.3995667 | 3753 | 3425.333 | 3558 | 1.018645 | 0.8151509 | 352 | 1417.402 | 113172.8 | 0.9597268 | 0.6272797 | 112918 | 10953.55 | 10953.55 | 0.2880622 | 0.02794333 | 0.2880622 | 0.02794333 | 0.4440163 | 0.4440163 | 3249.562 | 2900.785 | 3249.562
353 | 3 | 154 | 1 | 60 | 70 | 0.5525390625 | 0 | 90 | 0 | 7041.992 | 0.45765625 | 633436.1 | 0.314453125 | 70 | 480 | 480 | 353 | 350766.7 | 50680 | 52343.33 | 0.3733 | 0.05393333 | 0.3680333 | 0.05491667 | 0.572 | 0.5908 | 9937.333 | 16544.67 | 10221.67 | 0.9839831 | 0.598264 | 353 | 2415.519 | 240950.4 | 0.967374 | 0.5436589 | 353149.2 | 31300.59 | 31300.59 | 0.3785309 | 0.03355024 | 0.3785309 | 0.03355024 | 0.5128262 | 0.5128262 | 8122.719 | 7726.051 | 8122.719
354 | 3 | 155 | 1 | 60 | 70 | 0.4775390625 | 0 | 90 | 0 | 8666.992 | 0.27765625 | 454161.1 | 0.264453125 | 70 | 480 | 480 | 354 | 215803.3 | 24628 | 24422.67 | 0.26972 | 0.03078067 | 0.26979 | 0.03053233 | 0.31992 | 0.3172567 | 10328.67 | 9452.333 | 10477.67 | 1.004195 | 0.8766946 | 354 | 3391.754 | 179588 | 0.9448542 | 0.6604409 | 221407.8 | 30044.3 | 30044.3 | 0.2713512 | 0.03682145 | 0.2713512 | 0.03682145 | 0.4532039 | 0.4532039 | 9166.473 | 7879.82 | 9166.473
355 | 3 | 156 | 1 | 60 | 70 | 0.3275390625 | 0 | 90 | 0 | 5416.992 | 0.39765625 | 95611.13 | 0.364453125 | 70 | 480 | 480 | 355 | 34433.33 | 11653 | 11407.33 | 0.3843667 | 0.1300833 | 0.3856 | 0.1277467 | 0.5126 | 0.5018 | 3826 | 3715.667 | 3704 | 1.010711 | 0.5931778 | 355 | 1937.884 | 35036.43 | 0.84733 | 0.607911 | 34959.1 | 11659.77 | 11659.77 | 0.3867809 | 0.1290015 | 0.3867809 | 0.1290015 | 0.3720982 | 0.3720982 | 3545.701 | 3342.446 | 3545.701
356 | 3 | 157 | 1 | 60 | 70 | 0.5150390625 | 0 | 90 | 0 | 6229.492 | 0.30765625 | 723073.6 | 0.239453125 | 70 | 480 | 480 | 356 | 365400 | 21527.67 | 20923.67 | 0.2638567 | 0.01554567 | 0.265 | 0.015175 | 0.3574 | 0.3473667 | 8792.333 | 8118.333 | 8488.667 | 1.014331 | 0.8648659 | 356 | 2381.93 | 291690.6 | 0.9745919 | 0.6418564 | 375432.2 | 25064.53 | 25064.53 | 0.272529 | 0.01819452 | 0.272529 | 0.01819452 | 0.504381 | 0.504381 | 7275.111 | 6238.8 | 7275.111
357 | 3 | 158 | 1 | 60 | 70 | 0.3650390625 | 0 | 90 | 0 | 9479.492 | 0.42765625 | 364523.6 | 0.339453125 | 70 | 480 | 480 | 357 | 136440 | 27989.33 | 29065.33 | 0.3932333 | 0.08066333 | 0.3877 | 0.08259 | 0.5523333 | 0.5735667 | 7661 | 7949.333 | 8094 | 0.9813154 | 0.5835859 | 357 | 3319.949 | 136071.8 | 0.9258415 | 0.5738568 | 139084.5 | 23997.38 | 23997.38 | 0.3954587 | 0.06823173 | 0.3954587 | 0.06823173 | 0.4247741 | 0.4247741 | 6858.488 | 6487.364 | 6858.488
358 | 3 | 159 | 1 | 60 | 70 | 0.4400390625 | 0 | 90 | 0 | 7854.492 | 0.36765625 | 185248.6 | 0.289453125 | 70 | 480 | 480 | 358 | 84050 | 21688.33 | 21437.33 | 0.3267967 | 0.08432667 | 0.32776 | 0.08359667 | 0.4342667 | 0.4292333 | 7555.667 | 7493.333 | 7479.333 | 1.005837 | 0.7349139 | 358 | 2871.515 | 71832.25 | 0.882744 | 0.6204498 | 85914.84 | 22821.25 | 22821.25 | 0.3332438 | 0.08851834 | 0.3332438 | 0.08851834 | 0.4209811 | 0.4209811 | 6800.306 | 6194.82 | 6800.306
359 | 3 | 160 | 1 | 60 | 70 | 0.5900390625 | 0 | 90 | 0 | 4604.492 | 0.48765625 | 543798.6 | 0.389453125 | 70 | 480 | 480 | 359 | 319760 | 83520 | 84870 | 0.4275 | 0.1116633 | 0.4250667 | 0.11282 | 0.6177333 | 0.6277333 | 7332.667 | 25157.33 | 7828.333 | 0.9920148 | 0.4569462 | 359 | 1547.566 | 195688 | 0.9750212 | 0.5159053 | 322750.1 | 23316.32 | 23316.32 | 0.4297126 | 0.03104357 | 0.4297126 | 0.03104357 | 0.5158169 | 0.5158169 | 5835.504 | 5738.317 | 5835.504
360 | 3 | 161 | 1 | 60 | 70 | 0.5337890625 | 0 | 90 | 0 | 5010.742 | 0.26265625 | 140429.9 | 0.326953125 | 70 | 480 | 480 | 360 | 76050 | 15643.67 | 15311.33 | 0.30557 | 0.06285667 | 0.3048 | 0.06136667 | 0.3052033 | 0.2987233 | 6885.333 | 6265 | 6658.333 | 1.010794 | 0.8594707 | 360 | 1984.207 | 52914.41 | 0.9000858 | 0.6736591 | 77296 | 18912.01 | 18912.01 | 0.2969772 | 0.07266142 | 0.2969772 | 0.07266142 | 0.4389093 | 0.4389093 | 5877.205 | 5035.634 | 5877.205
361 | 3 | 162 | 1 | 60 | 70 | 0.3837890625 | 0 | 90 | 0 | 8260.742 | 0.38265625 | 498979.9 | 0.226953125 | 70 | 480 | 480 | 361 | 195413.3 | 22074.33 | 21877.33 | 0.3106733 | 0.03509333 | 0.3123233 | 0.03496667 | 0.4982 | 0.4937667 | 7288.667 | 7275.667 | 7149 | 1.004492 | 0.7213581 | 361 | 2987.273 | 203341.1 | 0.951926 | 0.6009885 | 196593.4 | 22526.48 | 22526.48 | 0.3228991 | 0.0369991 | 0.3228991 | 0.0369991 | 0.4398811 | 0.4398811 | 6536.584 | 5991.842 | 6536.584
362 | 3 | 163 | 1 | 60 | 70 | 0.3087890625 | 0 | 90 | 0 | 9885.742 | 0.32265625 | 678254.9 | 0.376953125 | 70 | 480 | 480 | 362 | 216963.3 | 20116 | 19745.33 | 0.3450667 | 0.03199367 | 0.344 | 0.031305 | 0.4132333 | 0.4056333 | 7655 | 7058.667 | 7416.667 | 1.009343 | 0.8016413 | 362 | 3737.079 | 246288.3 | 0.9575127 | 0.6365116 | 216270.8 | 22335.49 | 22335.49 | 0.3394225 | 0.03505405 | 0.3394225 | 0.03505405 | 0.387324 | 0.387324 | 6933.556 | 6292.935 | 6933.556
363 | 3 | 164 | 1 | 60 | 70 | 0.4587890625 | 0 | 90 | 0 | 6635.742 | 0.44265625 | 319704.9 | 0.276953125 | 70 | 480 | 480 | 363 | 135160 | 24310.67 | 23753.67 | 0.3626 | 0.06522 | 0.3692 | 0.06488333 | 0.6181333 | 0.6039667 | 6454.667 | 7837.667 | 5955.667 | 1.011657 | 0.5499783 | 363 | 2299.835 | 125182.7 | 0.9402143 | 0.5596846 | 150268.4 | 21737.01 | 21737.01 | 0.3666335 | 0.05303518 | 0.3666335 | 0.05303518 | 0.4658079 | 0.4658079 | 5946.783 | 5626.638 | 5946.783
364 | 3 | 165 | 1 | 60 | 70 | 0.3462890625 | 0 | 90 | 0 | 5823.242 | 0.35265625 | 588617.4 | 0.301953125 | 70 | 480 | 480 | 364 | 207353.3 | 13475.67 | 13944.33 | 0.3315967 | 0.02155 | 0.32973 | 0.022174 | 0.4415333 | 0.4568667 | 4680.333 | 4578 | 5005.667 | 0.9830517 | 0.7773281 | 364 | 2152.521 | 226051.7 | 0.9708966 | 0.6174839 | 207638.5 | 14671.7 | 14671.7 | 0.3350983 | 0.02367799 | 0.3350983 | 0.02367799 | 0.4246734 | 0.4246734 | 4367.863 | 3966.726 | 4367.863
365 | 3 | 166 | 1 | 60 | 70 | 0.4962890625 | 0 | 90 | 0 | 9073.242 | 0.47265625 | 230067.4 | 0.201953125 | 70 | 480 | 480 | 365 | 117636.7 | 46843.33 | 46683.33 | 0.3326733 | 0.1324733 | 0.3353667 | 0.13309 | 0.6353 | 0.6331333 | 9633 | 14749 | 9500 | 1.001712 | 0.4528095 | 365 | 3080.57 | 95705.64 | 0.8903376 | 0.5411854 | 118750.2 | 30622.57 | 30622.57 | 0.3383092 | 0.0872411 | 0.3383092 | 0.0872411 | 0.4327083 | 0.4327083 | 8442.824 | 8207.972 | 8442.824
366 | 3 | 167 | 1 | 60 | 70 | 0.5712890625 | 0 | 90 | 0 | 7448.242 | 0.29265625 | 409342.4 | 0.351953125 | 70 | 480 | 480 | 366 | 216530 | 25565 | 28588.67 | 0.3300167 | 0.03896333 | 0.3334667 | 0.04403 | 0.2770467 | 0.3098167 | 10288.67 | 9555.333 | 11483.67 | 0.9456402 | 0.8785743 | 366 | 2880.983 | 151389.3 | 0.9473298 | 0.653291 | 237046 | 33805.97 | 33805.97 | 0.3265319 | 0.04656788 | 0.3265319 | 0.04656788 | 0.5025107 | 0.5025107 | 9922.008 | 8430.327 | 9922.008
367 | 3 | 168 | 1 | 60 | 70 | 0.4212890625 | 0 | 90 | 0 | 4198.242 | 0.41265625 | 767892.4 | 0.251953125 | 70 | 480 | 480 | 367 | 322943.3 | 13787.33 | 13827.67 | 0.3346667 | 0.014288 | 0.3341 | 0.014305 | 0.5679 | 0.5695667 | 4147.667 | 4441.667 | 4109.667 | 0.9985403 | 0.6615443 | 367 | 1485.939 | 306677.8 | 0.9837757 | 0.5764173 | 325934.2 | 13112.89 | 13112.89 | 0.3449538 | 0.01387807 | 0.3449538 | 0.01387807 | 0.4808766 | 0.4808766 | 3613.601 | 3342.134 | 3613.601
368 | 3 | 169 | 1 | 60 | 70 | 0.3369140625 | 0 | 90 | 0 | 3995.117 | 0.28515625 | 476570.5 | 0.295703125 | 70 | 480 | 480 | 368 | 161700 | 9125.333 | 8198.667 | 0.2904433 | 0.01639067 | 0.28949 | 0.014678 | 0.3563 | 0.3201233 | 3777.333 | 3001.4 | 3235.067 | 1.055001 | 0.8738924 | 368 | 1554.331 | 183904.2 | 0.9752655 | 0.6532291 | 163212.4 | 9860.535 | 9860.535 | 0.2887096 | 0.01744249 | 0.2887096 | 0.01744249 | 0.3979513 | 0.3979513 | 3094.252 | 2745.287 | 3094.252
369 | 3 | 170 | 1 | 60 | 70 | 0.4869140625 | 0 | 90 | 0 | 7245.117 | 0.40515625 | 118020.5 | 0.395703125 | 70 | 480 | 480 | 369 | 60086.7 | 18860.3 | 18556 | 0.351667 | 0.110383 | 0.350333 | 0.108193 | 0.327497 | 0.32221 | 7767 | 7303.67 | 7566.67 | 1.008166 | 0.7928353 | 369 | 2578.047 | 42279.95 | 0.8359729 | 0.6053483 | 61183.21 | 22165.88 | 22165.88 | 0.4005534 | 0.1451152 | 0.4005534 | 0.1451152 | 0.4171527 | 0.4171527 | 6482.784 | 6042.035 | 6482.784
370 | 3 | 171 | 1 | 60 | 70 | 0.5619140625 | 0 | 90 | 0 | 8870.117 | 0.34515625 | 297295.5 | 0.245703125 | 70 | 480 | 480 | 370 | 167123.3 | 33693.33 | 34726.67 | 0.2808733 | 0.05663 | 0.27893 | 0.05796 | 0.3622667 | 0.3733667 | 12451 | 12670.33 | 12759.33 | 0.9850095 | 0.8208738 | 370 | 3297.058 | 119328.4 | 0.9155323 | 0.6287779 | 170940.4 | 37064.37 | 37064.37 | 0.2892721 | 0.0627218 | 0.2892721 | 0.0627218 | 0.4766097 | 0.4766097 | 10783.83 | 9488.02 | 10783.83
371 | 3 | 172 | 1 | 60 | 70 | 0.4119140625 | 0 | 90 | 0 | 5620.117 | 0.46515625 | 655845.5 | 0.345703125 | 70 | 480 | 480 | 371 | 269133.3 | 26720.67 | 26053.33 | 0.4089667 | 0.04060667 | 0.4153667 | 0.04021 | 0.7014333 | 0.6839 | 5169 | 7171 | 4958 | 1.012726 | 0.4639109 | 371 | 1917.924 | 243681.3 | 0.9747254 | 0.5362527 | 273457.1 | 16930.92 | 16930.92 | 0.4159518 | 0.0257534 | 0.4159518 | 0.0257534 | 0.4668113 | 0.4668113 | 4534.092 | 4378.032 | 4534.092
372 | 3 | 173 | 1 | 60 | 70 | 0.5994140625 | 0 | 90 | 0 | 6432.617 | 0.31515625 | 207658 | 0.270703125 | 70 | 480 | 480 | 372 | 124013.3 | 26465.67 | 27485.67 | 0.2842067 | 0.06065 | 0.28335 | 0.0628 | 0.3062667 | 0.31807 | 10224.33 | 10104 | 10779.67 | 0.9812695 | 0.8566221 | 372 | 2445.571 | 81709.88 | 0.9124906 | 0.6458791 | 127049.9 | 29731.09 | 29731.09 | 0.2885104 | 0.06751463 | 0.2885104 | 0.06751463 | 0.4798805 | 0.4798805 | 8787.484 | 7585.387 | 8787.484
373 | 3 | 174 | 1 | 60 | 70 | 0.4494140625 | 0 | 90 | 0 | 9682.617 | 0.43515625 | 566208 | 0.370703125 | 70 | 480 | 480 | 373 | 233983.3 | 32376 | 32245 | 0.4052333 | 0.05607333 | 0.4057667 | 0.05592 | 0.6110333 | 0.6085667 | 8768.333 | 10522.67 | 8840.667 | 1.002029 | 0.5550392 | 373 | 3373.367 | 206539.3 | 0.9503942 | 0.5646286 | 259793 | 31339.76 | 31339.76 | 0.4061901 | 0.04900018 | 0.4061901 | 0.04900018 | 0.4721102 | 0.4721102 | 8567.112 | 8059.724 | 8567.112
374 | 3 | 175 | 1 | 60 | 70 | 0.3744140625 | 0 | 90 | 0 | 8057.617 | 0.25515625 | 745483 | 0.220703125 | 70 | 480 | 480 | 374 | 280586.7 | 17505.33 | 17782.33 | 0.23831 | 0.01486767 | 0.2379033 | 0.01507733 | 0.3027433 | 0.3075267 | 7432.333 | 6752 | 7637.333 | 0.9921808 | 0.8975928 | 374 | 3209.806 | 305349.84 | 0.9682604 | 0.6678874 | 284160.1 | 21804.77 | 21804.77 | 0.2422565 | 0.01858934 | 0.2422565 | 0.01858934 | 0.4041086 | 0.4041086 | 6925.747 | 6029.355 | 6925.747
375 | 3 | 176 | 1 | 60 | 70 | 0.5244140625 | 0 | 90 | 0 | 4807.617 | 0.37515625 | 386933 | 0.320703125 | 70 | 480 | 480 | 375 | 200666.7 | 19098 | 18110 | 0.3405333 | 0.03240833 | 0.3427333 | 0.03093133 | 0.4665333 | 0.4424 | 6745.667 | 7152.333 | 6272.333 | 1.026916 | 0.7621405 | 375 | 1748.026 | 146487.5 | 0.963629 | 0.6046743 | 205199.5 | 19541.9 | 19541.9 | 0.3466003 | 0.03300801 | 0.3466003 | 0.03300801 | 0.5113669 | 0.5113669 | 5416.69 | 4830.567 | 5416.69
376 | 3 | 177 | 1 | 60 | 70 | 0.4681640625 | 0 | 90 | 0 | 4401.367 | 0.36015625 | 611026.8 | 0.358203125 | 70 | 480 | 480 | 376 | 286456.7 | 14770.67 | 14608.67 | 0.3590333 | 0.01851267 | 0.3590667 | 0.018311 | 0.4373667 | 0.4326 | 5139 | 5232.667 | 5231.333 | 1.005529 | 0.7918224 | 376 | 1617.964 | 224939.4 | 0.9786972 | 0.61209 | 288401.6 | 15567.66 | 15567.66 | 0.3592419 | 0.01939155 | 0.3592419 | 0.01939155 | 0.4967885 | 0.4967885 | 4390.933 | 3904.454 | 4390.933
377 | 3 | 178 | 1 | 60 | 70 | 0.3181640625 | 0 | 90 | 0 | 7651.367 | 0.48015625 | 252476.8 | 0.258203125 | 70 | 480 | 480 | 377 | 83750 | 24265 | 24120.33 | 0.4047667 | 0.11727 | 0.4121333 | 0.1186967 | 0.7613333 | 0.7568 | 5186 | 6727 | 5035.667 | 1.002994 | 0.2542835 | 377 | 2584.648 | 100332.3 | 0.9142798 | 0.531475 | 85546.01 | 17067.61 | 17067.61 | 0.4095387 | 0.08170863 | 0.4095387 | 0.08170863 | 0.3989422 | 0.3989422 | 4823.167 | 4746.581 | 4823.167
378 | 3 | 179 | 1 | 60 | 70 | 0.3931640625 | 0 | 90 | 0 | 9276.367 | 0.30015625 | 73201.76 | 0.308203125 | 70 | 480 | 480 | 378 | 34410 | 18126.33 | 17796 | 0.30418 | 0.1602367 | 0.30401 | 0.15723 | 0.3326167 | 0.32656 | 7192.333 | 6708 | 7015.667 | 1.009238 | 0.7630246 | 378 | 3567.405 | 27977.98 | 0.6967004 | 0.688326 | 34409.53 | 19775.01 | 19775.01 | 0.30332 | 0.1743167 | 0.30332 | 0.1743167 | 0.2995507 | 0.2995507 | 6687.291 | 6183.163 | 6687.291
379 | 3 | 180 | 1 | 60 | 70 | 0.5431640625 | 0 | 90 | 0 | 6026.367 | 0.42015625 | 431751.8 | 0.208203125 | 70 | 480 | 480 | 379 | 234686.7 | 30357 | 30049 | 0.28849 | 0.03731667 | 0.2904467 | 0.03719 | 0.5148667 | 0.5096667 | 8598.667 | 10632.33 | 8466.667 | 1.005112 | 0.7049743 | 379 | 2121.727 | 178675.2 | 0.9592634 | 0.5739692 | 237265.1 | 25693.64 | 25693.64 | 0.3050309 | 0.03303206 | 0.3050309 | 0.03303206 | 0.5099065 | 0.5099065 | 6914.888 | 6360.4 | 6914.888
380 | 3 | 181 | 1 | 60 | 70 | 0.4306640625 | 0 | 90 | 0 | 5213.867 | 0.27015625 | 342114.3 | 0.383203125 | 70 | 480 | 480 | 380 | 149910 | 13731.33 | 13526 | 0.3347333 | 0.03065933 | 0.3336 | 0.03009933 | 0.31262 | 0.30795 | 5803.333 | 5173.333 | 5732.667 | 1.007562 | 0.8771254 | 380 | 2052.451 | 123667.4 | 0.9556319 | 0.6631459 | 150304.8 | 16153.57 | 16153.57 | 0.3188415 | 0.03426657 | 0.3188415 | 0.03426657 | 0.4365488 | 0.4365488 | 4983.749 | 4311.994 | 4983.749
381 | 3 | 182 | 1 | 60 | 70 | 0.5806640625 | 0 | 90 | 0 | 8463.867 | 0.39015625 | 700664.3 | 0.283203125 | 70 | 480 | 480 | 381 | 404600 | 43883.33 | 43540 | 0.3189467 | 0.03459333 | 0.31949 | 0.03438 | 0.4255333 | 0.4222 | 13691.67 | 16101 | 13523.33 | 1.003935 | 0.7889898 | 381 | 3044.214 | 273013.8 | 0.9646155 | 0.5946299 | 410399.8 | 40795.88 | 40795.88 | 0.3280524 | 0.03261012 | 0.3280524 | 0.03261012 | 0.5326131 | 0.5326131 | 11044.73 | 9876.854 | 11044.73
382 | 3 | 183 | 1 | 60 | 70 | 0.5056640625 | 0 | 90 | 0 | 6838.867 | 0.33015625 | 521389.3 | 0.333203125 | 70 | 480 | 480 | 382 | 264633.3 | 23923.33 | 23289.67 | 0.3320833 | 0.03002067 | 0.33203 | 0.02922067 | 0.3861667 | 0.3759333 | 9270.333 | 8857.333 | 8963.667 | 1.013513 | 0.8276611 | 382 | 2570.701 | 195540.1 | 0.961656 | 0.6316853 | 267028.5 | 26259.19 | 26259.19 | 0.3316969 | 0.03261859 | 0.3316969 | 0.03261859 | 0.4956941 | 0.4956941 | 7560.958 | 6593.188 | 7560.958
383 | 3 | 184 | 1 | 60 | 70 | 0.3556640625 | 0 | 90 | 0 | 3588.867 | 0.45015625 | 162839.3 | 0.233203125 | 70 | 480 | 480 | 383 | 58750 | 10811 | 11018.67 | 0.3721 | 0.06847 | 0.3623667 | 0.06796333 | 0.6552 | 0.6678 | 2639.8 | 3059.3 | 2813.333 | 0.9905316 | 0.4792142 | 383 | 1237.407 | 66022.89 | 0.9366734 | 0.5538469 | 60228.51 | 8967.512 | 8967.512 | 0.3729938 | 0.0555356 | 0.3729938 | 0.0555356 | 0.4243516 | 0.4243516 | 2527.013 | 2425.352 | 2527.013
384 | 3 | 185 | 1 | 60 | 70 | 0.4904296875 | 0 | 90 | 0 | 3563.477 | 0.28984375 | 378529.5 | 0.344921875 | 70 | 480 | 480 | 384 | 182300 | 11029.67 | 10783 | 0.3237933 | 0.01959033 | 0.3230367 | 0.01910767 | 0.3361333 | 0.32863 | 4666.667 | 4296.667 | 4470.667 | 1.011373 | 0.8728614 | 384 | 1381.36 | 140725.5 | 0.9722799 | 0.6514204 | 187457.9 | 13307.19 | 13307.19 | 0.3168557 | 0.02249283 | 0.3168557 | 0.02249283 | 0.4862084 | 0.4862084 | 3940.724 | 3373.321 | 3940.724
385 | 3 | 186 | 1 | 60 | 70 | 0.3404296875 | 0 | 90 | 0 | 6813.477 | 0.40984375 | 737079.5 | 0.244921875 | 70 | 480 | 480 | 385 | 250613.3 | 19266.33 | 17746.33 | 0.3339667 | 0.025673 | 0.3538333 | 0.02505467 | 0.5866667 | 0.5403667 | 5878 | 5215 | 5032.333 | 1.041946 | 0.6557284 | 385 | 2416.394 | 296034.4 | 0.9727717 | 0.5798412 | 255417.7 | 16934.08 | 16934.08 | 0.3536994 | 0.02345012 | 0.3536994 | 0.02345012 | 0.4336507 | 0.4336507 | 4850.051 | 4534.372 | 4850.051
386 | 3 | 187 | 1 | 60 | 70 | 0.4154296875 | 0 | 90 | 0 | 8438.477 | 0.34984375 | 557804.5 | 0.394921875 | 70 | 480 | 480 | 386 | 231030 | 23128.67 | 22365.33 | 0.3731667 | 0.03736 | 0.3717667 | 0.03599 | 0.4300333 | 0.4158333 | 8233 | 7881 | 7911.667 | 1.016922 | 0.7823053 | 386 | 3125.723 | 199941.1 | 0.9559488 | 0.6214884 | 236661.4 | 25114.54 | 25114.54 | 0.3685705 | 0.03911274 | 0.3685705 | 0.03911274 | 0.453873 | 0.453873 | 7339.412 | 6582.253 | 7339.412
387 | 3 | 188 | 1 | 60 | 70 | 0.5654296875 | 0 | 90 | 0 | 5188.477 | 0.46984375 | 199254.5 | 0.294921875 | 70 | 480 | 480 | 387 | 114123.3 | 38966.67 | 39803.33 | 0.3675 | 0.1254767 | 0.3614 | 0.1260533 | 0.5715333 | 0.5838333 | 7165.667 | 12138 | 7482 | 0.9894343 | 0.521701 | 387 | 1764.976 | 76936.88 | 0.9257486 | 0.5392587 | 114919.2 | 22285.5 | 22285.5 | 0.3709377 | 0.07193345 | 0.3709377 | 0.07193345 | 0.4761346 | 0.4761346 | 5909.981 | 5707.588 | 5909.981
388 | 3 | 189 | 1 | 60 | 70 | 0.3779296875 | 0 | 90 | 0 | 6000.977 | 0.31984375 | 647442 | 0.319921875 | 70 | 480 | 480 | 388 | 243053.3 | 13970.67 | 14168.33 | 0.31988 | 0.01838633 | 0.31988 | 0.01864667 | 0.3909 | 0.3964333 | 5278.667 | 5042.667 | 5425.667 | 0.9930001 | 0.8285249 | 388 | 2273.366 | 245257.7 | 0.9726998 | 0.6358444 | 248420.6 | 16466.22 | 16466.22 | 0.3198733 | 0.02120237 | 0.3198733 | 0.02120237 | 0.4342028 | 0.4342028 | 4955.003 | 4406.491 | 4955.003
389 | 3 | 190 | 1 | 60 | 70 | 0.5279296875 | 0 | 90 | 0 | 9250.977 | 0.43984375 | 288892 | 0.219921875 | 70 | 480 | 480 | 389 | 146716.7 | 39086.67 | 38650 | 0.3185267 | 0.08485667 | 0.3221867 | 0.08487 | 0.5664667 | 0.5601333 | 10701.33 | 12964 | 10207 | 1.005633 | 0.5977023 | 389 | 3212.493 | 118405.9 | 0.9097154 | 0.5658047 | 156881.8 | 34896.36 | 34896.36 | 0.3237405 | 0.07201196 | 0.3237405 | 0.07201196 | 0.4612897 | 0.4612897 | 9638.499 | 9075.401 | 9638.499
390 | 3 | 191 | 1 | 60 | 70 | 0.4529296875 | 0 | 90 | 0 | 7625.977 | 0.25984375 | 109617 | 0.369921875 | 70 | 480 | 480 | 390 | 52626.67 | 17592.33 | 17089 | 0.3235067 | 0.1081433 | 0.32104 | 0.10425 | 0.3086167 | 0.2997867 | 7432 | 6848 | 7238.667 | 1.01462 | 0.8182111 | 390 | 3026.556 | 40008.48 | 0.8167845 | 0.6877848 | 53820.74 | 21059.1 | 21059.1 | 0.3097014 | 0.1211807 | 0.3097014 | 0.1211807 | 0.3612286 | 0.3612286 | 6883.95 | 6113.099 | 6883.95
391 | 3 | 192 | 1 | 60 | 70 | 0.3029296875 | 0 | 90 | 0 | 4375.977 | 0.37984375 | 468167 | 0.269921875 | 70 | 480 | 480 | 391 | 142633.3 | 10116 | 9810 | 0.3374 | 0.02392867 | 0.3419 | 0.023516 | 0.5083667 | 0.493 | 3238.433 | 2991.033 | 3040.767 | 1.015477 | 0.7251949 | 391 | 1585.678 | 184329.1 | 0.9724735 | 0.6003436 | 144872 | 9858.429 | 9858.429 | 0.3465452 | 0.02358213 | 0.3465452 | 0.02358213 | 0.4072399 | 0.4072399 | 2930.394 | 2716.599 | 2930.394
392 | 3 | 193 | 1 | 60 | 70 | 0.3591796875 | 0 | 90 | 0 | 4782.227 | 0.36484375 | 244073.2 | 0.207421875 | 70 | 480 | 480 | 392 | 90383.33 | 12083.67 | 12687.33 | 0.2971133 | 0.03972333 | 0.2888767 | 0.04055 | 0.4305333 | 0.4520333 | 4120.333 | 3865 | 4369.333 | 0.9759202 | 0.771494 | 392 | 1751.932 | 101072.1 | 0.9434363 | 0.6132186 | 90730.7 | 12135.56 | 12135.56 | 0.308301 | 0.04123639 | 0.308301 | 0.04123639 | 0.4190959 | 0.4190959 | 3613.371 | 3300.951 | 3613.371
393 | 3 | 194 | 1 | 60 | 70 | 0.5091796875 | 0 | 90 | 0 | 8032.227 | 0.48484375 | 602623.2 | 0.307421875 | 70 | 480 | 480 | 393 | 306330 | 69056.67 | 68040 | 0.3869 | 0.08721667 | 0.3942333 | 0.08756333 | 0.7267 | 0.7160333 | 9817.333 | 21792.67 | 9488.667 | 1.007443 | 0.3621543 | 393 | 2704.738 | 230462.4 | 0.9610519 | 0.5204058 | 310785.9 | 31123.62 | 31123.62 | 0.3945041 | 0.03950758 | 0.3945041 | 0.03950758 | 0.4835031 | 0.4835031 | 8057.534 | 7911.42 | 8057.534
394 | 3 | 195 | 1 | 60 | 70 | 0.5841796875 | 0 | 90 | 0 | 9657.227 | 0.30484375 | 781898.2 | 0.257421875 | 70 | 480 | 480 | 394 | 451566.7 | 40740 | 40453.33 | 0.27171 | 0.02451267 | 0.2718667 | 0.024356 | 0.3172233 | 0.31501 | 16570 | 16017 | 16370.67 | 1.003537 | 0.882591 | 394 | 3700.53 | 310913.2 | 0.9638402 | 0.644649 | 460784.7 | 46990.77 | 46990.77 | 0.2771409 | 0.02826279 | 0.2771409 | 0.02826279 | 0.5244203 | 0.5244203 | 13528.76 | 11467.65 | 13528.76
395 | 3 | 196 | 1 | 60 | 70 | 0.4341796875 | 0 | 90 | 0 | 6407.227 | 0.42484375 | 423348.2 | 0.357421875 | 70 | 480 | 480 | 395 | 185456.7 | 23365.67 | 23062.33 | 0.3908333 | 0.04924333 | 0.392 | 0.04874667 | 0.5634667 | 0.5561667 | 6403.333 | 7364.333 | 6324 | 1.006555 | 0.6267922 | 395 | 2248.396 | 155938.3 | 0.95593 | 0.5716027 | 187434.5 | 20045.67 | 20045.67 | 0.3955705 | 0.04230531 | 0.3955705 | 0.04230531 | 0.4699383 | 0.4699383 | 5529.331 | 5166.738 | 5529.331
396 | 3 | 197 | 1 | 60 | 70 | 0.5466796875 | 0 | 90 | 0 | 5594.727 | 0.27484375 | 512985.7 | 0.232421875 | 70 | 480 | 480 | 396 | 277883.3 | 20446.33 | 20170.67 | 0.24585 | 0.01808933 | 0.24613 | 0.01786567 | 0.30901 | 0.30484 | 8954.333 | 8115 | 8817.667 | 1.00681 | 0.8942424 | 396 | 2194.279 | 208121 | 0.9679798 | 0.6588815 | 282975.1 | 24458.99 | 24458.99 | 0.2516526 | 0.02175162 | 0.2516526 | 0.02175162 | 0.5035896 | 0.5035896 | 7249.012 | 6092.875 | 7249.012
397 | 3 | 198 | 1 | 60 | 70 | 0.3966796875 | 0 | 90 | 0 | 8844.727 | 0.39484375 | 154435.7 | 0.332421875 | 70 | 480 | 480 | 397 | 66103.33 | 22533.67 | 22056.67 | 0.3650667 | 0.1244433 | 0.367 | 0.1224533 | 0.4870667 | 0.4767333 | 7465 | 7396 | 7178 | 1.010755 | 0.6338831 | 397 | 3170.508 | 57953.02 | 0.8458437 | 0.6094844 | 66597.73 | 22243.34 | 22243.34 | 0.3700823 | 0.1236058 | 0.3700823 | 0.1236058 | 0.3935268 | 0.3935268 | 6668.575 | 6223.467 | 6668.575
398 | 3 | 199 | 1 | 60 | 70 | 0.3216796875 | 0 | 90 | 0 | 7219.727 | 0.33484375 | 333710.7 | 0.282421875 | 70 | 480 | 480 | 398 | 112250 | 15432 | 14943.67 | 0.3122133 | 0.04292333 | 0.3140767 | 0.04181333 | 0.4263667 | 0.4128667 | 5717.333 | 5199 | 5496.667 | 1.016208 | 0.7863017 | 398 | 2704.334 | 130109.6 | 0.9377878 | 0.6319606 | 112245.3 | 16576.11 | 16576.11 | 0.3179807 | 0.04695862 | 0.3179807 | 0.04695862 | 0.3890862 | 0.3890862 | 5118.213 | 4660.995 | 5118.213
399 | 3 | 200 | 1 | 60 | 70 | 0.4716796875 | 0 | 90 | 0 | 3969.727 | 0.45484375 | 692260.7 | 0.382421875 | 70 | 480 | 480 | 399 | 324016.7 | 20472 | 20159.67 | 0.4163 | 0.026302 | 0.4179667 | 0.02600433 | 0.6560667 | 0.6460667 | 4362 | 6362.667 | 4442.667 | 1.007717 | 0.5401138 | 399 | 1364.314 | 250379.7 | 0.9829918 | 0.5439147 | 328622.6 | 14264.97 | 14264.97 | 0.4206838 | 0.01826119 | 0.4206838 | 0.01826119 | 0.4984505 | 0.4984505 | 3750.909 | 3571.776 | 3750.909
400 | 4 | 1 | 1 | 60 | 70 | 0.5748046875 | 0 | 90 | 0 | 4172.852 | 0.32734375 | 580213.9 | 0.363671875 | 70 | 480 | 480 | 400 | 326996.7 | 18228.33 | 19327.33 | 0.3518667 | 0.01961533 | 0.3529333 | 0.02085933 | 0.32852 | 0.3483333 | 6957 | 6969.333 | 7299.667 | 0.9711527 | 0.8664787 | 400 | 1571.881 | 212739.5 | 0.9787302 | 0.6310853 | 335283.9 | 20273.28 | 20273.28 | 0.3482253 | 0.0210558 | 0.3482253 | 0.0210558 | 0.5424178 | 0.5424178 | 5678.036 | 4862.082 | 5678.036

## features_outputs
d | phiF | EM | nuM | EF | nuF | L1 | L2 | L3 | E11 | E22 | E33 | nu12 | nu21 | nu13 | nu31 | nu23 | nu32 | G12 | G23 | G13
40 | 0.57 | 3700 | 0.35 | 275000 | 0.22 | 50 | 250 | 250 | 158396.7 | 17417 | 16239.67 | 0.2589167 | 0.02846967 | 0.2639533 | 0.027062 | 0.3841 | 0.3581333 | 6341 | 6075.667 | 5877.667)
50 | 0.57 | 3700 | 0.35 | 275000 | 0.22 | 50 | 250 | 250 | 163490 | 20643.67 | 18139.33 | 0.2531433 | 0.03196433 | 0.26124 | 0.028985 | 0.3692667 | 0.3244633 | 7374.667 | 6038.333 | 6619.0)
60 | 0.57 | 3700 | 0.35 | 275000 | 0.22 | 50 | 250 | 250 | 161853.3 | 18386.33 | 21144.33 | 0.26285 | 0.02985967 | 0.2542633 | 0.03321667 | 0.2905567 | 0.3341333 | 6111.667 | 5123.667 | 7057.333)
65 | 0.57 | 3700 | 0.35 | 275000 | 0.22 | 50 | 250 | 250 | 160940 | 18103 | 15149.67 | 0.2542533 | 0.028599 | 0.26729 | 0.02516 | 0.4298333 | 0.3597333 | 6785.333 | 5948 | 5918.667)
70 | 0.57 | 3700 | 0.35 | 275000 | 0.22 | 50 | 250 | 250 | 169580 | 20721.67 | 16781 | 0.2501667 | 0.03056867 | 0.2638867 | 0.02611333 | 0.4184333 | 0.3388667 | 7798 | 6447.333 | 6102.333)
80 | 0.57 | 3700 | 0.35 | 275000 | 0.22 | 50 | 250 | 250 | 177300 | 17980.33 | 17797.67 | 0.2564433 | 0.02600633 | 0.2571367 | 0.02581167 | 0.4027667 | 0.3986667 | 6701.333 | 7272 | 6586.333)
40 | 0.57 | 3700 | 0.35 | 275000 | 0.22 | 100 | 250 | 250 | 156723.3 | 17571.33 | 16418 | 0.2593833 | 0.02908167 | 0.2642233 | 0.02767967 | 0.3716667 | 0.3472667 | 6384.667 | 6198.333 | 5817.667)
50 | 0.57 | 3700 | 0.35 | 275000 | 0.22 | 100 | 250 | 250 | 162453.3 | 20697 | 18280 | 0.2534567 | 0.03229067 | 0.26119 | 0.02939 | 0.3621667 | 0.3198767 | 7316.333 | 6148 | 6575.667)
60 | 0.57 | 3700 | 0.35 | 275000 | 0.22 | 100 | 250 | 250 | 160950 | 18581 | 21317 | 0.2628533 | 0.030345 | 0.2544933 | 0.03370667 | 0.2829067 | 0.3245633 | 6128.667 | 5218 | 7035.0)
65 | 0.57 | 3700 | 0.35 | 275000 | 0.22 | 100 | 250 | 250 | 160223.3 | 18199 | 15319.67 | 0.2544933 | 0.02890667 | 0.2669933 | 0.02552867 | 0.4231333 | 0.3562 | 6795.667 | 6111 | 5954.0)
70 | 0.57 | 3700 | 0.35 | 275000 | 0.22 | 100 | 250 | 250 | 168883.3 | 20836.67 | 16964.33 | 0.2503567 | 0.03088867 | 0.26362 | 0.02648033 | 0.4118333 | 0.3353 | 7766.333 | 6503.667 | 6100.0)
80 | 0.57 | 3700 | 0.35 | 275000 | 0.22 | 100 | 250 | 250 | 176756.7 | 18278.33 | 17999.67 | 0.2562667 | 0.02650033 | 0.2572933 | 0.02620067 | 0.3955 | 0.3894667 | 6717.667 | 7328 | 6587.667)
50 | 0.57 | 3700 | 0.35 | 275000 | 0.22 | 100 | 250 | 250 | 162453.3 | 20697 | 18280 | 0.2534567 | 0.03229067 | 0.26119 | 0.02939 | 0.3621667 | 0.3198767 | 7316.333 | 6148 | 6575.667)
50 | 0.57 | 3700 | 0.35 | 275000 | 0.22 | 100 | 300 | 300 | 159380 | 18331.67 | 16787.67 | 0.2571867 | 0.02958133 | 0.26326 | 0.02772933 | 0.3781 | 0.3462667 | 6722.667 | 6228.667 | 5972.667)
50 | 0.57 | 3700 | 0.35 | 275000 | 0.22 | 100 | 350 | 350 | 155226.7 | 17492 | 17402 | 0.2615233 | 0.02947033 | 0.26188 | 0.029359 | 0.3434667 | 0.3417 | 6049 | 5821.333 | 6195.667)
50 | 0.57 | 3700 | 0.35 | 275000 | 0.22 | 100 | 400 | 400 | 153660 | 16307.33 | 17109.33 | 0.2645167 | 0.028072 | 0.26104 | 0.02906533 | 0.3473667 | 0.3644333 | 5842 | 6145 | 6045.667)
50 | 0.57 | 3700 | 0.35 | 275000 | 0.22 | 100 | 450 | 450 | 143160 | 15655.33 | 15356 | 0.26491 | 0.02896967 | 0.2664467 | 0.02858067 | 0.3667 | 0.3597 | 5749.333 | 5497 | 5639.667)
50 | 0.57 | 3700 | 0.35 | 275000 | 0.22 | 100 | 500 | 500 | 151386.7 | 16163.67 | 16240 | 0.26384 | 0.02817067 | 0.26349 | 0.028266 | 0.3618667 | 0.3635667 | 5775.333 | 6115.667 | 5788.667)
50 | 0.3 | 3700 | 0.35 | 275000 | 0.22 | 100 | 250 | 250 | 87046.67 | 7595 | 7645.333 | 0.3011933 | 0.02627967 | 0.3001467 | 0.02636233 | 0.4579 | 0.4609333 | 2648.933 | 2515.2 | 2693.333)
50 | 0.35 | 3700 | 0.35 | 275000 | 0.22 | 100 | 250 | 250 | 103886.7 | 8978.333 | 8755.667 | 0.2896933 | 0.02503633 | 0.29311 | 0.02470367 | 0.4482 | 0.4370667 | 3180.5 | 2957.533 | 3086.933)
50 | 0.4 | 3700 | 0.35 | 275000 | 0.22 | 100 | 250 | 250 | 112083.3 | 10161 | 9898.667 | 0.2846033 | 0.02580067 | 0.28775 | 0.02541267 | 0.4198333 | 0.409 | 3537.667 | 3196.467 | 3425.0)
50 | 0.45 | 3700 | 0.35 | 275000 | 0.22 | 100 | 250 | 250 | 128813.3 | 11679.33 | 12013.67 | 0.2794067 | 0.02533367 | 0.2765267 | 0.02578967 | 0.3859667 | 0.397 | 4018.333 | 3774.667 | 4213.333)
50 | 0.5 | 3700 | 0.35 | 275000 | 0.22 | 100 | 250 | 250 | 137303.3 | 12749.67 | 12911.33 | 0.2724933 | 0.02530233 | 0.2713033 | 0.02551167 | 0.4038333 | 0.4089667 | 4712.333 | 4577.333 | 4628.0)
50 | 0.55 | 3700 | 0.35 | 275000 | 0.22 | 100 | 250 | 250 | 153763.3 | 16310.33 | 14902.33 | 0.2611167 | 0.02769833 | 0.26813 | 0.02598633 | 0.3929667 | 0.3590333 | 5852.333 | 5551 | 5247.0)
50 | 0.6 | 3700 | 0.35 | 275000 | 0.22 | 100 | 250 | 250 | 170686.7 | 20842.67 | 20179 | 0.2548867 | 0.03112467 | 0.2567967 | 0.03035933 | 0.3339333 | 0.3233067 | 7137.333 | 6798.333 | 6860.333)
40 | 0.65 | 3700 | 0.35 | 275000 | 0.22 | 70 | 150 | 150 | 191246.7 | 21597 | 21881.33 | 0.2501567 | 0.02825 | 0.24943 | 0.02853867 | 0.3962667 | 0.4014667 | 8357 | 10319.33 | 8772.0)
45 | 0.65 | 3700 | 0.35 | 275000 | 0.22 | 70 | 150 | 150 | 191336.7 | 21512.67 | 21790 | 0.2502133 | 0.02813233 | 0.2494967 | 0.02841333 | 0.3976667 | 0.4027667 | 8342 | 10290.33 | 8764.0)
50 | 0.65 | 3700 | 0.35 | 275000 | 0.22 | 70 | 150 | 150 | 191473.3 | 22115.67 | 22520.67 | 0.2497967 | 0.02885233 | 0.24881 | 0.02926467 | 0.3884 | 0.3955333 | 8610.667 | 10442.33 | 9136.667)
55 | 0.65 | 3700 | 0.35 | 275000 | 0.22 | 70 | 6 | 6 | 191590 | 21570.67 | 21915.67 | 0.25021 | 0.02817033 | 0.2493267 | 0.02851967 | 0.3961 | 0.4024333 | 8356 | 10281.67 | 8796.667)
60 | 0.65 | 3700 | 0.35 | 275000 | 0.22 | 70 | 12 | 12 | 191693.3 | 21408.33 | 21761.67 | 0.25024 | 0.02794667 | 0.24932 | 0.02830367 | 0.4001333 | 0.4067333 | 8356.667 | 10313.33 | 8808.0)
70 | 0.65 | 3700 | 0.35 | 275000 | 0.22 | 70 | 18 | 18 | 191796.7 | 21590.67 | 21781.67 | 0.2499467 | 0.02813667 | 0.2494533 | 0.02833 | 0.4002667 | 0.4038333 | 8386.667 | 10250.33 | 8815.333)
75 | 0.65 | 3700 | 0.35 | 275000 | 0.22 | 70 | 24 | 24 | 191866.7 | 21996.67 | 22423 | 0.2497433 | 0.028632 | 0.2486933 | 0.029064 | 0.3927333 | 0.4003333 | 8622 | 10399.67 | 9159.0)
80 | 0.65 | 3700 | 0.35 | 275000 | 0.22 | 70 | 30 | 30 | 191940 | 21339.67 | 21727 | 0.2502733 | 0.027825 | 0.24926 | 0.02821567 | 0.4015 | 0.4088 | 8362 | 10245 | 8826.667)
85 | 0.65 | 3700 | 0.35 | 275000 | 0.22 | 70 | 36 | 36 | 191956.7 | 21353.67 | 21699 | 0.25019 | 0.02783133 | 0.2492867 | 0.02817967 | 0.4025667 | 0.4091 | 8363.667 | 10179 | 8825.333)
90 | 0.65 | 3700 | 0.35 | 275000 | 0.22 | 70 | 42 | 42 | 192013.3 | 22043 | 22330.33 | 0.24961 | 0.02865533 | 0.2489033 | 0.02894633 | 0.3938667 | 0.399 | 8609 | 10330 | 9129.0)
40 | 0.6 | 3700 | 0.35 | 275000 | 0.22 | 70 | 64 | 64 | 174306.7 | 21101.33 | 22743.33 | 0.25472 | 0.030836 | 0.2505767 | 0.032695 | 0.3290967 | 0.3547 | 7464 | 7830.667 | 8115.333)
45 | 0.65 | 3700 | 0.35 | 275000 | 0.22 | 70 | 72 | 72 | 174583.3 | 21678.67 | 24088 | 0.2530933 | 0.03142733 | 0.2475033 | 0.03415 | 0.3400667 | 0.3778667 | 8839.667 | 8473.333 | 9314.667)
50 | 0.65 | 3700 | 0.35 | 275000 | 0.22 | 70 | 80 | 80 | 174623.3 | 21342.33 | 23861 | 0.25344 | 0.030975 | 0.24745 | 0.03381333 | 0.3442 | 0.3848 | 8671.667 | 8380.333 | 9241.667)
55 | 0.65 | 3700 | 0.35 | 275000 | 0.22 | 70 | 160 | 160 | 174773.3 | 21504.67 | 23839 | 0.2532833 | 0.03116467 | 0.24777 | 0.03379667 | 0.3419667 | 0.3791 | 8786.667 | 8336.333 | 9132.667)
60 | 0.6 | 3700 | 0.35 | 275000 | 0.22 | 70 | 180 | 180 | 174936.7 | 21073.67 | 22832 | 0.25479 | 0.03069333 | 0.2503667 | 0.03267667 | 0.3288333 | 0.3562667 | 7503 | 7888.667 | 8193.0)
70 | 0.6 | 3700 | 0.35 | 275000 | 0.22 | 70 | 200 | 200 | 175113.3 | 21082.67 | 22786.67 | 0.2546133 | 0.030654 | 0.25032 | 0.032573 | 0.3316333 | 0.3584333 | 7545.667 | 7882 | 8195.333)
75 | 0.6 | 3700 | 0.35 | 275000 | 0.22 | 70 | 220 | 220 | 175180 | 20931 | 22594 | 0.2546933 | 0.03043167 | 0.2504333 | 0.0323 | 0.3351 | 0.3617 | 7503 | 7769 | 8137.333)
80 | 0.6 | 3700 | 0.35 | 275000 | 0.22 | 70 | 240 | 240 | 175213.3 | 20892.67 | 22550 | 0.25465 | 0.03036467 | 0.25039 | 0.032225 | 0.3370667 | 0.3638 | 7533.667 | 7789.333 | 8141.333)
85 | 0.6 | 3700 | 0.35 | 275000 | 0.22 | 70 | 280 | 280 | 163370 | 19809.67 | 19681 | 0.25753 | 0.031227 | 0.2579167 | 0.03107033 | 0.32309 | 0.32099 | 6921.333 | 5807.333 | 6524.667)
90 | 0.6 | 3700 | 0.35 | 275000 | 0.22 | 70 | 300 | 300 | 175330 | 20965.33 | 22513.33 | 0.25457 | 0.03044033 | 0.2505967 | 0.03217833 | 0.3361333 | 0.3609667 | 7517.333 | 7745.333 | 8137.333)
40 | 0.6 | 3700 | 0.35 | 275000 | 0.22 | 70 | 400 | 320 | 170980 | 20898.33 | 20028 | 0.2544967 | 0.03110567 | 0.2570133 | 0.03010567 | 0.3389333 | 0.32483 | 7129.667 | 6726.667 | 6850.0)
45 | 0.6 | 3700 | 0.35 | 275000 | 0.22 | 70 | 425 | 340 | 171310 | 20790 | 20154 | 0.25481 | 0.03092333 | 0.2566467 | 0.03019367 | 0.3370333 | 0.3267133 | 7127.667 | 6719.667 | 6881.333)
50 | 0.6 | 3700 | 0.35 | 275000 | 0.22 | 70 | 450 | 360 | 171326.7 | 20798.33 | 20111.67 | 0.2547067 | 0.03092033 | 0.2566933 | 0.030133 | 0.3385333 | 0.3273567 | 7111.333 | 6734.333 | 6883.667)
55 | 0.6 | 3700 | 0.35 | 275000 | 0.22 | 70 | 200 | 200 | 171520 | 20895 | 20117 | 0.2545833 | 0.031014 | 0.2568233 | 0.030122 | 0.3376333 | 0.3250467 | 7118.333 | 6719.667 | 6865.667)
60 | 0.6 | 3700 | 0.35 | 275000 | 0.22 | 70 | 225 | 225 | 171563.3 | 20830.67 | 20145.33 | 0.2546767 | 0.030922 | 0.2566533 | 0.03013667 | 0.3380333 | 0.3269167 | 7143.667 | 6741.667 | 6867.0)
70 | 0.6 | 3700 | 0.35 | 275000 | 0.22 | 70 | 250 | 250 | 171770 | 20616.33 | 20036 | 0.2547633 | 0.03057733 | 0.2564633 | 0.02991533 | 0.3434 | 0.3337333 | 7121.667 | 6670 | 6883.0)
75 | 0.6 | 3700 | 0.35 | 275000 | 0.22 | 70 | 275 | 275 | 171986.7 | 20818.67 | 20186.33 | 0.2546733 | 0.03082733 | 0.2564933 | 0.03010467 | 0.3385333 | 0.32826 | 7136.667 | 6648.333 | 6888.333)
80 | 0.6 | 3700 | 0.35 | 275000 | 0.22 | 70 | 300 | 300 | 172010 | 20679.33 | 20003 | 0.2546433 | 0.03061367 | 0.2566233 | 0.02984233 | 0.3434333 | 0.33221 | 7116 | 6630 | 6867.0)
85 | 0.6 | 3700 | 0.35 | 275000 | 0.22 | 70 | 350 | 350 | 172153.3 | 20627.67 | 19973.33 | 0.25462 | 0.030509 | 0.2565433 | 0.029764 | 0.3455333 | 0.3345667 | 7127.667 | 6629 | 6874.667)
90 | 0.6 | 3700 | 0.35 | 275000 | 0.22 | 70 | 375 | 375 | 172156.7 | 20614 | 19968.33 | 0.2546433 | 0.030491 | 0.2565433 | 0.02975633 | 0.3455333 | 0.3347 | 7122.667 | 6600 | 6877.0)
40 | 0.6 | 3700 | 0.35 | 275000 | 0.22 | 70 | 480 | 400 | 165406.7 | 19418.33 | 18496.33 | 0.25507 | 0.02994467 | 0.25818 | 0.02887033 | 0.376 | 0.3581333 | 7211 | 6998 | 6775.667)
45 | 0.6 | 3700 | 0.35 | 275000 | 0.22 | 70 | 510 | 425 | 165386.7 | 19569.33 | 18617.67 | 0.2549667 | 0.03016867 | 0.2581267 | 0.02905767 | 0.3728667 | 0.3547333 | 7218.333 | 7007.333 | 6806.333)
50 | 0.6 | 3700 | 0.35 | 275000 | 0.22 | 70 | 540 | 450 | 165763.3 | 19561 | 18578.33 | 0.2546267 | 0.03004733 | 0.2579 | 0.028905 | 0.3786333 | 0.3596 | 7262.333 | 7049.333 | 6875.333)
55 | 0.6 | 3700 | 0.35 | 275000 | 0.22 | 70 | 240 | 240 | 166080 | 19508.67 | 18588.67 | 0.25462 | 0.029909 | 0.25769 | 0.02884233 | 0.3804333 | 0.3625 | 7252.667 | 6982.667 | 6861.667)
60 | 0.6 | 3700 | 0.35 | 275000 | 0.22 | 70 | 270 | 270 | 166116.7 | 19407.67 | 18576.67 | 0.2548267 | 0.02977133 | 0.2576167 | 0.02880867 | 0.3803667 | 0.3640667 | 7235.333 | 6966 | 6839.667)
70 | 0.6 | 3700 | 0.35 | 275000 | 0.22 | 70 | 300 | 300 | 166460 | 19552.67 | 18529.33 | 0.2544967 | 0.02989367 | 0.2579167 | 0.02871 | 0.3810667 | 0.3611333 | 7324.333 | 6934.667 | 6837.0)
75 | 0.6 | 3700 | 0.35 | 275000 | 0.22 | 70 | 330 | 330 | 166516.7 | 19383.67 | 18333.33 | 0.2545233 | 0.02962833 | 0.2581 | 0.02841667 | 0.386 | 0.3651 | 7328 | 6933.333 | 6821.0)
80 | 0.6 | 3700 | 0.35 | 275000 | 0.22 | 70 | 360 | 360 | 166740 | 19467.67 | 18448.67 | 0.2544167 | 0.029704 | 0.25785 | 0.02852933 | 0.3850667 | 0.3649333 | 7363 | 6976 | 6888.333)
85 | 0.6 | 3700 | 0.35 | 275000 | 0.22 | 70 | 420 | 420 | 166790 | 19421.67 | 18407.33 | 0.2543767 | 0.029621 | 0.2578133 | 0.028453 | 0.3872 | 0.3669667 | 7352.333 | 6913.667 | 6881.667)
90 | 0.6 | 3700 | 0.35 | 275000 | 0.22 | 70 | 450 | 450 | 166966.7 | 19431.33 | 18428 | 0.25439 | 0.02960567 | 0.2577833 | 0.028451 | 0.3866667 | 0.3667 | 7306.667 | 6877.667 | 6875.0)
40 | 0.6 | 3700 | 0.35 | 275000 | 0.22 | 70 | 560 | 560 | 163670 | 18692.33 | 18367 | 0.2575667 | 0.02941567 | 0.2587133 | 0.02903267 | 0.3605667 | 0.3543 | 6681.667 | 6980 | 6756.333)
45 | 0.6 | 3700 | 0.35 | 275000 | 0.22 | 70 | 595 | 595 | 164223.3 | 18624.67 | 18549.67 | 0.25786 | 0.02924367 | 0.2581233 | 0.029156 | 0.3584 | 0.3569333 | 6695 | 6975.333 | 6811.0)
50 | 0.6 | 3700 | 0.35 | 275000 | 0.22 | 70 | 630 | 630 | 164343.3 | 18692.33 | 18629.67 | 0.2577767 | 0.029319 | 0.2579933 | 0.02924567 | 0.3573667 | 0.3561667 | 6712 | 6959 | 6820.333)
55 | 0.6 | 3700 | 0.35 | 275000 | 0.22 | 70 | 280 | 280 | 164836.7 | 18821.67 | 18557.33 | 0.2572333 | 0.02937167 | 0.25815 | 0.02906267 | 0.3614333 | 0.3563333 | 6778 | 6971.667 | 6837.333)
60 | 0.6 | 3700 | 0.35 | 275000 | 0.22 | 70 | 315 | 315 | 164936.7 | 18770 | 18609.67 | 0.25736 | 0.029288 | 0.2579167 | 0.02910033 | 0.3612333 | 0.3581333 | 6781.333 | 6972.333 | 6853.0)
70 | 0.6 | 3700 | 0.35 | 275000 | 0.22 | 70 | 350 | 350 | 165340 | 18636 | 18492.67 | 0.2572333 | 0.028994 | 0.25774 | 0.028827 | 0.3677667 | 0.3649333 | 6792.667 | 7002 | 6932.667)
75 | 0.6 | 3700 | 0.35 | 275000 | 0.22 | 70 | 385 | 385 | 165620 | 18722.33 | 18534 | 0.25719 | 0.02907367 | 0.2578467 | 0.02885467 | 0.3655667 | 0.3618667 | 6814.333 | 6961.667 | 6898.0)
80 | 0.6 | 3700 | 0.35 | 275000 | 0.22 | 70 | 420 | 420 | 165686.7 | 18762.67 | 18552 | 0.2571167 | 0.02911633 | 0.25785 | 0.02887167 | 0.3653 | 0.3612 | 6814 | 6976.667 | 6911.0)
85 | 0.6 | 3700 | 0.35 | 275000 | 0.22 | 70 | 490 | 490 | 165733.3 | 18628.33 | 18454.33 | 0.2572633 | 0.028916 | 0.2578767 | 0.02871467 | 0.3676 | 0.3641667 | 6801.333 | 6871.333 | 6883.0)
90 | 0.6 | 3700 | 0.35 | 275000 | 0.22 | 70 | 525 | 525 | 166050 | 18607.33 | 18530 | 0.25724 | 0.028826 | 0.2575133 | 0.02873667 | 0.3687 | 0.3672 | 6814.667 | 6931.333 | 6900.667)
8 | 0 | 3700 | 0.35 | 48000 | 0.2 | 70 | 64 | 64 | 160813.3 | 18067.0 | 18862.67 | 0.2607367 | 0.02929333 | 0.25791 | 0.03025167 | 0.3343 | 0.349 | 6314.333 | 6666.0 | 6675.0)
6 | 0 | 3700 | 0.35 | 80000 | 0.2 | 70 | 48 | 48 | 161546.7 | 17882.0 | 18715.33 | 0.2609133 | 0.02888133 | 0.2579 | 0.02987767 | 0.3385667 | 0.3543333 | 6270.333 | 6665.333 | 6625.0)
10 | 0 | 3700 | 0.35 | 40000 | 0.2 | 70 | 80 | 80 | 161640.0 | 18023.67 | 18864.67 | 0.2607633 | 0.02907633 | 0.25777 | 0.03008367 | 0.3355667 | 0.3512333 | 6293.333 | 6659.333 | 6639.0)
5 | 0 | 3700 | 0.35 | 1136000 | 0.2 | 70 | 40 | 40 | 161803.3 | 17906.67 | 18855.0 | 0.2609 | 0.028873 | 0.2575 | 0.03000633 | 0.3379 | 0.3558 | 6302.333 | 6686.0 | 6666.667)
142 | 0 | 3700 | 0.35 | 96000 | 0.21 | 70 | 1136 | 1136 | 162256.7 | 18062.67 | 18863.67 | 0.2603933 | 0.02898733 | 0.2575467 | 0.02994167 | 0.3397333 | 0.3548 | 6325.0 | 6684.333 | 6733.667)
12 | 0 | 3700 | 0.35 | 1016000 | 0.34 | 70 | 96 | 96 | 162746.7 | 17951.0 | 18820.67 | 0.26031 | 0.02871267 | 0.2571967 | 0.029743 | 0.3450667 | 0.3618 | 6402.0 | 6639.333 | 6753.333)
127 | 0 | 3700 | 0.35 | 120000 | 0.25 | 70 | 1016 | 1016 | 162806.7 | 17953.33 | 18779.33 | 0.2603333 | 0.028708 | 0.25737 | 0.02968667 | 0.3446333 | 0.3605 | 6402.333 | 6629.333 | 6724.667)
15 | 0 | 3700 | 0.35 | 160000 | 0.25 | 70 | 120 | 120 | 162863.3 | 17914.0 | 18771.33 | 0.2604267 | 0.028645 | 0.25734 | 0.02966033 | 0.3447333 | 0.3612333 | 6402.0 | 6612.333 | 6714.333)
20 | 0 | 3700 | 0.35 | 80000 | 0.25 | 70 | 160 | 160 | 163240.0 | 17851.0 | 18646.33 | 0.2603733 | 0.02847333 | 0.2574833 | 0.02941167 | 0.3478333 | 0.3633333 | 6353.667 | 6575.333 | 6696.667)
10 | 0 | 3700 | 0.35 | 126000 | 0.23 | 70 | 80 | 80 | 163266.7 | 17883.67 | 18704.0 | 0.2603467 | 0.02851767 | 0.25738 | 0.02948567 | 0.3470333 | 0.3629333 | 6374.667 | 6617.333 | 6710.667)
14 | 0 | 3700 | 0.35 | 405000 | 0.22 | 70 | 126 | 126 | 159930.0 | 18087.0 | 17577.33 | 0.2590833 | 0.029301 | 0.2610267 | 0.02868867 | 0.3581 | 0.348 | 6553.333 | 6820.667 | 6214.667)
45 | 0 | 3700 | 0.35 | 275000 | 0.22 | 70 | 405 | 405 | 160700.0 | 18149.67 | 17710.33 | 0.2589267 | 0.02924367 | 0.2605833 | 0.02871767 | 0.3583333 | 0.3496667 | 6540.0 | 6795.333 | 6246.333)
50 | 0 | 3700 | 0.35 | 275000 | 0.22 | 70 | 450 | 450 | 160803.3 | 18012.33 | 17606.0 | 0.25905 | 0.02901733 | 0.2606 | 0.02853267 | 0.3613667 | 0.3532333 | 6528.0 | 6750.333 | 6234.333)
55 | 0 | 3700 | 0.35 | 275000 | 0.22 | 70 | 495 | 495 | 160833.3 | 17886.67 | 17517.67 | 0.2592067 | 0.028827 | 0.2606333 | 0.02838767 | 0.3635 | 0.356 | 6492.667 | 6650.0 | 6206.333)
60 | 0 | 3700 | 0.35 | 275000 | 0.22 | 70 | 540 | 540 | 161533.3 | 18036.33 | 17480.67 | 0.2587967 | 0.02889667 | 0.26093 | 0.028237 | 0.3643667 | 0.3531333 | 6508.667 | 6674.0 | 6197.667)
70 | 0 | 3700 | 0.35 | 275000 | 0.22 | 70 | 630 | 630 | 162176.7 | 18259.67 | 17558.0 | 0.25809 | 0.02905867 | 0.2607367 | 0.02822867 | 0.3672667 | 0.3531333 | 6610.333 | 6742.333 | 6261.0)
75 | 0 | 3700 | 0.35 | 275000 | 0.22 | 70 | 675 | 675 | 162236.7 | 18148.0 | 17507.33 | 0.2582267 | 0.02888533 | 0.26067 | 0.028129 | 0.3690667 | 0.3560333 | 6585.333 | 6700.0 | 6253.0)
80 | 0 | 3700 | 0.35 | 275000 | 0.22 | 70 | 720 | 720 | 162233.3 | 18124.67 | 17452.33 | 0.25822 | 0.02884767 | 0.26079 | 0.02805433 | 0.37 | 0.3562667 | 6577.667 | 6684.0 | 6252.0)
85 | 0 | 3700 | 0.35 | 275000 | 0.22 | 70 | 765 | 765 | 155006.7 | 16867.33 | 16470.67 | 0.26139 | 0.02844367 | 0.2631233 | 0.02795833 | 0.3686 | 0.3599333 | 6042.667 | 6072.0 | 6018.333)
90 | 0 | 3700 | 0.35 | 275000 | 0.22 | 70 | 810 | 810 | 162766.7 | 18079.67 | 17571.67 | 0.25824 | 0.02868467 | 0.2601767 | 0.02808767 | 0.3712667 | 0.3608333 | 6651.0 | 6722.333 | 6275.333)
40 | 0 | 3700 | 0.35 | 275000 | 0.22 | 70 | 400 | 400 | 159683.3 | 17981.0 | 18189.67 | 0.2601833 | 0.02929733 | 0.25941 | 0.02954933 | 0.3455667 | 0.3495667 | 6405.0 | 6945.667 | 6511.667)
45 | 0 | 3700 | 0.35 | 275000 | 0.22 | 70 | 450 | 450 | 160653.3 | 18107.33 | 18353.33 | 0.25984 | 0.02928667 | 0.2589433 | 0.02958233 | 0.3462 | 0.3509333 | 6474.333 | 6988.667 | 6535.667)
50 | 0 | 3700 | 0.35 | 275000 | 0.22 | 70 | 500 | 500 | 160796.7 | 18051.0 | 18337.0 | 0.2599267 | 0.02917933 | 0.25888 | 0.02952233 | 0.3469333 | 0.3524333 | 6487.667 | 7006.667 | 6565.667)
55 | 0 | 3700 | 0.35 | 275000 | 0.22 | 70 | 550 | 550 | 160950.0 | 18059.0 | 18415.67 | 0.2599367 | 0.02916567 | 0.25864 | 0.029593 | 0.3465333 | 0.3533667 | 6486.0 | 6996.667 | 6583.667)
60 | 0 | 3700 | 0.35 | 275000 | 0.22 | 70 | 600 | 600 | 161780.0 | 18161.67 | 18437.67 | 0.2596 | 0.029143 | 0.2586033 | 0.02947233 | 0.3479333 | 0.3532333 | 6537.667 | 7067.0 | 6623.0)
70 | 0 | 3700 | 0.35 | 275000 | 0.22 | 70 | 700 | 700 | 162470.0 | 18160.33 | 18516.0 | 0.2594433 | 0.02899967 | 0.25816 | 0.029422 | 0.3504667 | 0.3573333 | 6542.667 | 7043.667 | 6675.0)
75 | 0 | 3700 | 0.35 | 275000 | 0.22 | 70 | 750 | 750 | 162563.3 | 18105.33 | 18474.0 | 0.2594767 | 0.028899 | 0.2581433 | 0.029336 | 0.3519333 | 0.3591 | 6527.0 | 7019.667 | 6670.0)
80 | 0 | 3700 | 0.35 | 275000 | 0.22 | 70 | 800 | 800 | 162530.0 | 18132.33 | 18413.67 | 0.2593433 | 0.02893267 | 0.2583233 | 0.02926633 | 0.3529333 | 0.3584 | 6524.333 | 7014.0 | 6644.0)
85 | 0 | 3700 | 0.35 | 275000 | 0.22 | 70 | 850 | 850 | 162590.0 | 18005.0 | 18332.67 | 0.2594533 | 0.028732 | 0.2582533 | 0.02911933 | 0.3558333 | 0.3623 | 6513.667 | 6965.0 | 6631.667)
90 | 0 | 3700 | 0.35 | 275000 | 0.22 | 70 | 900 | 900 | 163120.0 | 18075.0 | 18459.0 | 0.2593467 | 0.02873733 | 0.2579533 | 0.02919033 | 0.355 | 0.3625333 | 6560.667 | 6973.0 | 6659.0)

## InputForKerasStiffness
ID | RVE | FEM | redundant | d | l | phiF | PHI [-] | THETA [-] | PSI | EM | nuM | EF | nuF | L1 [μm] | L2 [μm] | L3 [μm] | ID_out | C11 | C12 | C13 | C14 | C15 | C16 | C22 | C23 | C24 | C25 | C26 | C33 | C34 | C35 | C36 | C44 | C45 | C46 | C55 | C56 | C66
1 | 1 | 1 | 1 | 60 | 70 | 0.45 | 0 | 90 | 0 | 6750 | 0.37 | 427550 | 0.3 | 70 | 480 | 480 | 1 | 201023.6 | 13315.415 | 13007.585 | 0.00500731 | 272.58 | -0.00561624845 | 27267.62 | 12811.77 | 0.0050389295 | 326.843 | -0.004280383 | 26236.71 | 0.002594036 | 586.8081 | -0.0092599215 | 7231.517 | 0.00412261025 | 345.883 | 7354.207 | 0.00030668415 | 6962.21
2 | 1 | 2 | 1 | 60 | 70 | 0.525 | 0 | 90 | 0 | 8375 | 0.31 | 606825 | 0.25 | 70 | 480 | 480 | 2 | 321844.6 | 12627.825 | 12157.57 | 0.0002827715 | 151.25235 | 0.0032081932 | 34265.26 | 12334.05 | -0.0106592245 | -62.097655 | 0.0075618375 | 32376.16 | -0.012201682 | 669.6805 | 0.0040632725 | 12263.36 | 0.0032006865 | 247.3615 | 11518.92 | -0.0011744435 | 11412.66
3 | 1 | 3 | 1 | 60 | 70 | 0.375 | 0 | 90 | 0 | 5125 | 0.43 | 248275 | 0.35 | 70 | 480 | 480 | 3 | 108459.7 | 16939.03 | 17004.475 | 0.00484465973 | 76.282415 | -0.00718038775 | 25963.52 | 16753.025 | 0.00587377044 | 207.101 | -0.00553012295 | 26152.68 | 0.00878485423 | 13.033805 | -0.0097552512 | 4068.162 | 0.00022481833 | 45.470805 | 4651.268 | -0.00012551655 | 4173.508
4 | 1 | 4 | 1 | 60 | 70 | 0.5625 | 0 | 90 | 0 | 5937.5 | 0.34 | 517187.5 | 0.225 | 70 | 480 | 480 | 4 | 291962.1 | 10418.53 | 10658.225 | 0.0035293437 | 10.23314 | -0.00286439895 | 28601.36 | 10866.595 | 0.0047725155 | 160.3208 | -0.00063056665 | 29676.62 | -0.00267089108 | -114.4193 | -0.0079932045 | 9092.379 | -0.00104332638 | -20.66879 | 9262.435 | -0.005900733 | 9351.047
5 | 1 | 5 | 1 | 60 | 70 | 0.4125 | 0 | 90 | 0 | 9187.5 | 0.46 | 158637.5 | 0.325 | 70 | 480 | 480 | 5 | 107920 | 47553.22 | 47292.695 | -0.000886015 | 24.66317 | 0.00978278675 | 68789.86 | 49806.035 | -0.0025576072 | -150.9152 | 0.0098601105 | 67874.54 | -0.0011879615 | 237.55135 | 0.0145656686 | 7516.989 | 0.0004448974 | 48.42612 | 8929.114 | 4.6513335e-05 | 7277.645
6 | 1 | 6 | 1 | 60 | 70 | 0.3375 | 0 | 90 | 0 | 7562.5 | 0.28 | 337912.5 | 0.275 | 70 | 480 | 480 | 6 | 121537.2 | 6956.6995 | 6475.5735 | 0.00032183365 | -70.171925 | -0.0004607035 | 18923.17 | 6134.1725 | -0.000198774015 | -191.13845 | -0.00203984895 | 17172.84 | 0.00239780225 | -64.13341 | 0.0018018335 | 6879.282 | -0.00046630665 | -177.92175 | 5564.598 | -0.00020527595 | 5993.602
7 | 1 | 7 | 1 | 60 | 70 | 0.4875 | 0 | 90 | 0 | 4312.5 | 0.4 | 696462.5 | 0.375 | 70 | 480 | 480 | 7 | 344649.9 | 13570.95 | 13421.605 | -0.00530071505 | 398.157 | 0.01416801 | 23291.85 | 11880.575 | -0.0105626422 | 472.6581 | -0.006515528 | 22893.5 | -0.00092965085 | 589.63725 | 0.0455212636 | 5315.17 | -0.00011170985 | 360.07425 | 6080.475 | 0.0005652144 | 5083.726
8 | 1 | 8 | 1 | 60 | 70 | 0.46875 | 0 | 90 | 0 | 4718.75 | 0.325 | 293093.75 | 0.3375 | 70 | 480 | 480 | 8 | 144064.6 | 7946.7125 | 7887.395 | -0.00375775 | -47.08802 | 0.0019813991 | 17178 | 6736.995 | -0.005539199 | -240.62575 | 0.00064717125 | 17002.05 | -0.0024310506 | 101.17815 | 0.0013189397 | 5473.046 | -0.001680363 | -45.88212 | 5276.367 | -0.00085272005 | 5556.051
9 | 1 | 9 | 1 | 60 | 70 | 0.31875 | 0 | 90 | 0 | 7968.75 | 0.445 | 651643.75 | 0.2375 | 70 | 480 | 480 | 9 | 228376.7 | 27985.265 | 27868.805 | 0.0057910945 | -160.3569 | -0.0001790663 | 44084.9 | 31099.24 | 0.0072015495 | -387.0974 | 7.32239e-05 | 43570.31 | 0.010658053 | -320.66805 | 0.00213311765 | 5709.254 | 0.00044630325 | -195.54225 | 6313.222 | -0.000260021188 | 5525.364
10 | 1 | 10 | 1 | 60 | 70 | 0.39375 | 0 | 90 | 0 | 9593.75 | 0.265 | 472368.75 | 0.3875 | 70 | 480 | 480 | 10 | 198943.5 | 11327.225 | 10929.815 | 0.009987649 | 20.66377 | -0.00163391615 | 25973.66 | 8297.6575 | 0.0092900625 | 200.0339 | -0.0053393315 | 24951.48 | 0.0025627535 | -146.8904 | 0.0005288081 | 9747.587 | -0.00145613069 | 48.478255 | 8434.2 | 0.0009714367 | 9277.241
11 | 1 | 11 | 1 | 60 | 70 | 0.54375 | 0 | 90 | 0 | 6343.75 | 0.385 | 113818.75 | 0.2875 | 70 | 480 | 480 | 11 | 73593.16 | 14726.625 | 14661.625 | -0.00096085435 | 24.785795 | -0.00061404864 | 30605.21 | 14778.665 | -0.00166836532 | 362.20585 | -0.00050454905 | 30370.54 | -0.00015881854 | -272.78245 | -0.00115271315 | 7757.01 | 3.4915685e-05 | -8.566509 | 8179.58 | 6.9221375e-05 | 7647.009
12 | 1 | 12 | 1 | 60 | 70 | 0.43125 | 0 | 90 | 0 | 5531.25 | 0.295 | 741281.25 | 0.3125 | 70 | 480 | 480 | 12 | 325802 | 7165.4055 | 7081.5845 | 0.00095427 | -76.67943 | -0.003517042 | 17495.4 | 6012.0355 | 0.005215902 | -49.432505 | 0.0004190189 | 17227.32 | 0.00092833155 | -195.84825 | -0.001349957 | 6227.943 | -0.00040511695 | -118.27345 | 5645.916 | 0.00066060845 | 6145.913
13 | 1 | 13 | 1 | 60 | 70 | 0.58125 | 0 | 90 | 0 | 8781.25 | 0.415 | 382731.25 | 0.2125 | 70 | 480 | 480 | 13 | 237840.8 | 26134.15 | 26075.325 | 0.0021214026 | -113.022 | 0.00143033985 | 61975.88 | 29988.65 | 0.0069282055 | 422.54295 | -0.0019763073 | 61678.92 | 0.002849635 | -993.15835 | -0.0034347815 | 13300.06 | 0.00476902871 | -189.57335 | 16792.97 | 0.0031691875 | 13172.04
14 | 1 | 14 | 1 | 60 | 70 | 0.50625 | 0 | 90 | 0 | 7156.25 | 0.355 | 203456.25 | 0.3625 | 70 | 480 | 480 | 14 | 116889.1 | 15954.215 | 15713.09 | -0.00303711355 | 418.13145 | 0.00236243161 | 30665 | 13705.65 | -0.00341445038 | 556.82075 | 0.00120113004 | 30000.53 | -0.00529137752 | 595.84565 | 0.00580813997 | 8683.212 | -0.000120806 | 373.76565 | 8621.154 | 0.00014062045 | 8443.755
15 | 1 | 15 | 1 | 60 | 70 | 0.35625 | 0 | 90 | 0 | 3906.25 | 0.475 | 562006.25 | 0.2625 | 70 | 480 | 480 | 15 | 229443.4 | 32857.445 | 33281.635 | -0.0263223715 | 176.06525 | 0.0191221378 | 47206.49 | 36580.44 | -0.028808489 | -62.81956 | 0.0220897422 | 48904.64 | -0.04404968 | 767.7012 | 0.0277841337 | 3218.823 | -0.0022173 | 69.115815 | 4373.876 | 0.0008935001 | 3436.817
16 | 1 | 16 | 1 | 60 | 70 | 0.384375 | 0 | 90 | 0 | 4109.375 | 0.3625 | 674053.125 | 0.28125 | 70 | 480 | 480 | 16 | 263813.8 | 6676.3445 | 6634.267 | -0.00805170802 | -97.20148 | -0.00142588935 | 14022.87 | 6572.233 | -0.00468058725 | -159.76055 | 0.00241611745 | 13872.82 | -0.0133615725 | -186.7641 | -0.011116724 | 3778.977 | -0.00116689335 | -198.41095 | 3654.648 | 0.000400589 | 3698.751
17 | 1 | 17 | 1 | 60 | 70 | 0.534375 | 0 | 90 | 0 | 7359.375 | 0.4825 | 315503.125 | 0.38125 | 70 | 480 | 480 | 17 | 266709.1 | 114558.95 | 114325.8 | -0.00241884975 | 708.32285 | -0.0547025987 | 150851.1 | 117783.2 | -0.010171268 | 788.648 | -0.0633902277 | 150210 | 0.00596050674 | 1158.669 | -0.0608157788 | 9263.709 | 0.000996602695 | 382.00365 | 18545.94 | 0.0004601459 | 8911.419
18 | 1 | 18 | 1 | 60 | 70 | 0.459375 | 0 | 90 | 0 | 8984.375 | 0.3025 | 136228.125 | 0.23125 | 70 | 480 | 480 | 18 | 71558.7 | 9494.33 | 9326.3235 | -0.00320573874 | 96.00332 | -0.00035155215 | 26493.09 | 9718.3625 | -0.00347158297 | 86.125785 | -0.000418787805 | 25745.4 | -0.00825744125 | 341.22625 | -0.0015386532 | 9174.613 | -0.00026855126 | 192.98735 | 8585.273 | 0.0009570411 | 8701.726
19 | 1 | 19 | 1 | 60 | 70 | 0.309375 | 0 | 90 | 0 | 5734.375 | 0.4225 | 494778.125 | 0.33125 | 70 | 480 | 480 | 19 | 169449 | 15689.29 | 15576.735 | 0.0036112105 | -152.1867 | -0.0011423912 | 24596.49 | 15697.445 | 8.8703e-05 | -255.0236 | -0.0001051588 | 24254.71 | 0.0066890415 | -207.4956 | 6.98891e-05 | 4170.033 | -0.000139068175 | -142.53155 | 4346.456 | -9.87704e-05 | 4036.205
20 | 1 | 20 | 1 | 60 | 70 | 0.496875 | 0 | 90 | 0 | 6546.875 | 0.2725 | 405140.625 | 0.25625 | 70 | 480 | 480 | 20 | 205294.3 | 7692.739 | 7645.8315 | 0.0076070375 | 145.8282 | -0.0083361695 | 22364.07 | 6959.1915 | 0.0050871395 | 281.65295 | -0.0112277585 | 22180.79 | 0.0104285035 | 288.0538 | -0.015795805 | 8563.526 | -0.001254722 | 228.291 | 7729.887 | -0.00012087555 | 8416.419
21 | 1 | 21 | 1 | 60 | 70 | 0.346875 | 0 | 90 | 0 | 9796.875 | 0.3925 | 763690.625 | 0.35625 | 70 | 480 | 480 | 21 | 286261.8 | 20702.16 | 21084.725 | -0.001630405 | 159.77535 | 0.0119539221 | 35284.73 | 19533.995 | 0.020409828 | 176.09255 | 0.00802460804 | 36360.63 | -0.00034039 | 273.17015 | 0.023583852 | 7604.333 | 0.0019421889 | 164.5398 | 7811.421 | 0.0007354572 | 8123.894
22 | 1 | 22 | 1 | 60 | 70 | 0.421875 | 0 | 90 | 0 | 8171.875 | 0.3325 | 584415.625 | 0.20625 | 70 | 480 | 480 | 22 | 254012.8 | 9960.132 | 9980.3395 | 0.0006376596 | 159.8935 | 0.00027524535 | 26353.12 | 10997.105 | -0.000565140515 | 115.41055 | 0.00104860942 | 26452.39 | -0.0004965678 | 670.75465 | 0.002993062 | 8362.529 | -0.00203975015 | 377.69975 | 7824.578 | -0.0019975184 | 8296.059
23 | 1 | 23 | 1 | 60 | 70 | 0.571875 | 0 | 90 | 0 | 4921.875 | 0.4525 | 225865.625 | 0.30625 | 70 | 480 | 480 | 23 | 150581.6 | 29804.22 | 30281.55 | 0.00218754345 | -27.188125 | 0.0100498109 | 51380.64 | 30834.87 | 0.0028398755 | 297.23475 | 0.0115393574 | 53007.13 | -0.00152043855 | -389.8686 | 0.0163164359 | 7004.698 | 6.4249765e-06 | -178.7492 | 10428.41 | 0.0004215947 | 7321.228
24 | 1 | 24 | 1 | 60 | 70 | 0.553125 | 0 | 90 | 0 | 4515.625 | 0.2875 | 449959.375 | 0.36875 | 70 | 480 | 480 | 24 | 254986 | 8777.851 | 9056.593 | 0.0028468015 | 11.77415 | -0.00526467202 | 19304.93 | 6292.1785 | 0.0040420395 | 106.16065 | -0.00125997435 | 20059.84 | 0.0054615005 | -74.27929 | -0.013170837 | 7190.369 | 0.00346791705 | -16.25807 | 6777.575 | -0.0030672285 | 7394.703
25 | 1 | 25 | 1 | 60 | 70 | 0.403125 | 0 | 90 | 0 | 7765.625 | 0.4075 | 91409.375 | 0.26875 | 70 | 480 | 480 | 25 | 51871.15 | 16178.245 | 16070.385 | 0.005005486 | 6.480331 | 0.00075103002 | 29834.61 | 17052.98 | 0.0060410733 | 184.49155 | 0.00044441291 | 29377.66 | 0.005510158 | -157.0207 | 0.00074088384 | 6168.068 | -0.0007049264 | 20.14602 | 6194.317 | 6.53085e-05 | 5962.066
26 | 1 | 26 | 1 | 60 | 70 | 0.328125 | 0 | 90 | 0 | 9390.625 | 0.3475 | 270684.375 | 0.31875 | 70 | 480 | 480 | 26 | 101897.9 | 12701.535 | 12465.09 | -0.0041409455 | -65.44129 | 0.00621355025 | 25912.17 | 11931.815 | -0.0070975564 | -64.725505 | 0.005975615 | 25166.97 | -0.00228762545 | -141.35815 | 0.0126847296 | 7171.372 | 0.0006597665 | -152.70175 | 6619.128 | -0.0005304067 | 6914.252
27 | 1 | 27 | 1 | 60 | 70 | 0.478125 | 0 | 90 | 0 | 6140.625 | 0.4675 | 629234.375 | 0.21875 | 70 | 480 | 480 | 27 | 324630.4 | 41757.33 | 41538.395 | 0.0350613182 | -78.60056 | 0.0755657795 | 71993.89 | 50691.925 | 0.0441151958 | -876.05775 | 0.0903034675 | 70899.11 | 0.0621661355 | 483.07215 | 0.125808054 | 6623.464 | 0.002259478 | -55.89569 | 10741.37 | 0.00136301095 | 6740.138
28 | 1 | 28 | 1 | 60 | 70 | 0.365625 | 0 | 90 | 0 | 5328.125 | 0.3175 | 181046.875 | 0.39375 | 70 | 480 | 480 | 28 | 73397.47 | 7253.002 | 7550.6945 | 0.00086496025 | 121.976 | 0.003590254 | 14608.28 | 5923.3525 | 0.0008225845 | 16.974075 | 0.00533471892 | 15361.7 | -0.0023683095 | 291.6974 | 0.00560804545 | 4586.86 | -0.00014713145 | 75.93533 | 4168.281 | -1.8258607e-05 | 4830.59
29 | 1 | 29 | 1 | 60 | 70 | 0.515625 | 0 | 90 | 0 | 8578.125 | 0.4375 | 539596.875 | 0.29375 | 70 | 480 | 480 | 29 | 307677.9 | 38215.355 | 37467.72 | 0.0014672485 | 263.76855 | 0.00834323 | 67978.06 | 40215.645 | 0.0011326415 | -270.97585 | 0.0070520584 | 65369.93 | 0.0079986 | 1191.1815 | 0.00469572665 | 11380.87 | 0.003234291 | 227.12565 | 15128.36 | -0.00189496515 | 10599.87
30 | 1 | 30 | 1 | 60 | 70 | 0.590625 | 0 | 90 | 0 | 6953.125 | 0.2575 | 718871.875 | 0.34375 | 70 | 480 | 480 | 30 | 431649.4 | 13233.585 | 13827.185 | 0.0075072205 | -46.492055 | 0.0022369655 | 32342.88 | 8964.377 | 0.006245295 | 90.722115 | 0.0023841 | 34066.67 | 0.004884779 | -225.7426 | 0.000667584 | 12903 | 0.00404753405 | 1.403134 | 11855.91 | -0.0004262605 | 13752.67
31 | 1 | 31 | 1 | 60 | 70 | 0.440625 | 0 | 90 | 0 | 3703.125 | 0.3775 | 360321.875 | 0.24375 | 70 | 480 | 480 | 31 | 161121.2 | 6931.428 | 6879.1395 | 0.00049200145 | -45.483005 | -0.00172320719 | 15319.65 | 7221.824 | 0.0023245323 | -24.554715 | -0.0004701465 | 15102.79 | 0.00035059965 | -164.0917 | -0.001344217 | 3896.719 | -6.831585e-05 | -73.003305 | 3970.695 | -0.000107721335 | 3846.034
32 | 1 | 32 | 1 | 60 | 70 | 0.5109375 | 0 | 90 | 0 | 3804.6875 | 0.31375 | 505982.8125 | 0.315625 | 70 | 480 | 480 | 32 | 259554.5 | 6664.3235 | 6526.9695 | -0.0118518213 | 242.80645 | -0.009564193 | 15513.08 | 5647.114 | -0.0083834235 | 370.76095 | -0.0091504095 | 15077.95 | -0.0311538086 | 398.48905 | -0.0201010022 | 5377.439 | -0.00069227405 | 289.12885 | 5008.527 | -0.000146455395 | 5190.546
33 | 1 | 33 | 1 | 60 | 70 | 0.3609375 | 0 | 90 | 0 | 7054.6875 | 0.43375 | 147432.8125 | 0.215625 | 70 | 480 | 480 | 33 | 70758.65 | 19218.105 | 19374.405 | -0.0029803761 | 63.73076 | 0.00037094423 | 33904.53 | 21569.66 | -0.00307338686 | -51.08042 | 0.00074250287 | 34825.32 | -0.00597639595 | 426.791 | 0.00152973179 | 5452.195 | 7.384667e-05 | 82.658635 | 5664.808 | -2.416815e-06 | 5719.253
34 | 1 | 34 | 1 | 60 | 70 | 0.4359375 | 0 | 90 | 0 | 8679.6875 | 0.25375 | 326707.8125 | 0.365625 | 70 | 480 | 480 | 34 | 151734.9 | 10214.38 | 10087.76 | 0.0014557995 | -115.4789 | -0.0016713975 | 24557.6 | 7591.634 | 0.00310060915 | -75.63052 | 0.00231115255 | 24213.16 | -0.0003045965 | -238.6704 | 0.0002195072 | 9413.81 | -0.00030018265 | -151.86315 | 8356.354 | -0.00054675155 | 9310.45
35 | 1 | 35 | 1 | 60 | 70 | 0.5859375 | 0 | 90 | 0 | 5429.6875 | 0.37375 | 685257.8125 | 0.265625 | 70 | 480 | 480 | 35 | 402892 | 14027.02 | 13959.385 | -0.0022159975 | -108.9574 | 0.007546547 | 33155.77 | 13453.71 | 0.01125637 | 218.1781 | 0.0082180095 | 32899.94 | 0.0026167108 | -630.6888 | -0.009405204 | 9098.806 | 0.011196536 | -138.56345 | 10240.95 | 0.0083482025 | 8973.777
36 | 1 | 36 | 1 | 60 | 70 | 0.3984375 | 0 | 90 | 0 | 6242.1875 | 0.28375 | 237070.3125 | 0.340625 | 70 | 480 | 480 | 36 | 101485.3 | 7262.686 | 7046.4085 | 0.00281811325 | 11.244285 | -0.000150703225 | 17244.71 | 5913.171 | 0.0015623729 | 132.2945 | -0.000727121525 | 16611.93 | 0.00403696375 | -99.39724 | -0.00023138322 | 6155.479 | 0.00021537625 | 29.24515 | 5414.452 | -3.458225e-05 | 5869.472
37 | 1 | 37 | 1 | 60 | 70 | 0.5484375 | 0 | 90 | 0 | 9492.1875 | 0.40375 | 595620.3125 | 0.240625 | 70 | 480 | 480 | 37 | 340241 | 26644.645 | 26496.535 | -0.00455387955 | 36.242665 | -0.00515239905 | 59159.08 | 29181.915 | -0.0070617095 | 1011.9375 | -0.006579881 | 58525.6 | -0.0025028555 | -857.15015 | -0.0098825035 | 13548.21 | -0.00044972645 | -85.086795 | 15721.66 | -0.0006289819 | 13339.2
38 | 1 | 38 | 1 | 60 | 70 | 0.4734375 | 0 | 90 | 0 | 7867.1875 | 0.34375 | 774895.3125 | 0.390625 | 70 | 480 | 480 | 38 | 376530.4 | 16290.825 | 16158.22 | -0.0074827795 | -100.559 | 0.0082644054 | 30967.61 | 12963.67 | 0.0024876095 | -454.8126 | 0.0046847345 | 30628.45 | -0.00014825 | 197.589 | 0.004842402 | 9185.309 | 0.0132447325 | -77.433225 | 9102.653 | -0.005207313 | 9339.986
39 | 1 | 39 | 1 | 60 | 70 | 0.3234375 | 0 | 90 | 0 | 4617.1875 | 0.46375 | 416345.3125 | 0.290625 | 70 | 480 | 480 | 39 | 158324.2 | 26418.635 | 26208.545 | -0.0067343395 | -26.65694 | 0.0156454006 | 37279.99 | 28497.065 | 5.5099e-05 | 56.61907 | 0.0176332769 | 36530.77 | -0.0035701655 | -151.75735 | 0.0241724781 | 3418.345 | 0.00049027925 | -87.66538 | 3947 | -0.0001036878 | 3277.782
40 | 1 | 40 | 1 | 60 | 70 | 0.3421875 | 0 | 90 | 0 | 5023.4375 | 0.26875 | 640439.0625 | 0.228125 | 70 | 480 | 480 | 40 | 219057.1 | 4112.8625 | 3812.123 | 0.00586333375 | -43.60698 | 0.0045961354 | 12674.66 | 3842.6005 | 0.0054872445 | -140.2331 | 0.0024650965 | 11354.21 | 0.0172625875 | -51.228835 | 0.017635823 | 4829.836 | 0.0008533646 | -141.35715 | 3796.892 | -0.00051861145 | 4131.47
41 | 1 | 41 | 1 | 60 | 70 | 0.4921875 | 0 | 90 | 0 | 8273.4375 | 0.38875 | 281889.0625 | 0.328125 | 70 | 480 | 480 | 41 | 156794.5 | 20987.535 | 20911.17 | 0.005388334 | 250.19815 | -0.0046370437 | 39668.24 | 19618.555 | 0.00301017225 | 328.5716 | -0.00626581835 | 39434.27 | 0.008772758 | 440.3767 | -0.00675381265 | 9461.368 | 0.000489853 | 223.72665 | 10130.32 | 0.00045025045 | 9323.624
42 | 1 | 42 | 1 | 60 | 70 | 0.5671875 | 0 | 90 | 0 | 9898.4375 | 0.32875 | 102614.0625 | 0.278125 | 70 | 480 | 480 | 42 | 70878.87 | 15126.585 | 15364.06 | 0.00167536301 | -32.33752 | 0.00132638875 | 36632.42 | 14527.83 | 0.00340493015 | 83.945735 | 0.00143865344 | 37508.08 | 0.0018171038 | -203.1823 | 0.00079004506 | 11380.79 | 9.2690025e-05 | -114.71935 | 11192.95 | -8.221178e-06 | 11685.49
43 | 1 | 43 | 1 | 60 | 70 | 0.4171875 | 0 | 90 | 0 | 6648.4375 | 0.44875 | 461164.0625 | 0.378125 | 70 | 480 | 480 | 43 | 218493.8 | 33430.895 | 32960.825 | -0.0132892905 | 42.168475 | 0.0219306645 | 48302.55 | 31972.675 | -0.017687617 | -219.1767 | 0.0199915438 | 47051.24 | -0.017479969 | 331.3992 | 0.0270254904 | 6078.081 | 0.0009809116 | 49.19976 | 7451.765 | -0.00108160151 | 5838.065
44 | 1 | 44 | 1 | 60 | 70 | 0.5296875 | 0 | 90 | 0 | 5835.9375 | 0.35875 | 371526.5625 | 0.203125 | 70 | 480 | 480 | 44 | 203051.3 | 10269.445 | 10158.435 | 0.0052606777 | 198.05445 | -0.0070441955 | 27750.69 | 11717.98 | 0.00527524085 | 444.79245 | -0.009455025 | 27191.4 | 0.0190388952 | 553.2718 | -0.019885529 | 8335.148 | 0.00139373825 | 373.82325 | 8527.486 | 7.598415e-05 | 7993.766
45 | 1 | 45 | 1 | 60 | 70 | 0.3796875 | 0 | 90 | 0 | 9085.9375 | 0.47875 | 730076.5625 | 0.303125 | 70 | 480 | 480 | 45 | 350770.3 | 91467.465 | 91547.11 | -0.0204573175 | 191.45915 | -0.0561640812 | 122896.1 | 100239.35 | -0.0234955489 | 706.9293 | -0.056409667 | 123178.8 | -0.0201074928 | -30.95212 | -0.0732193687 | 7107.286 | -0.000989339405 | 83.412215 | 11300.01 | 2.18506e-05 | 7302.646
46 | 1 | 46 | 1 | 60 | 70 | 0.3046875 | 0 | 90 | 0 | 7460.9375 | 0.29875 | 550801.5625 | 0.253125 | 70 | 480 | 480 | 46 | 173104.9 | 6656.455 | 6498.428 | 0.00046856 | -89.26575 | 0.00018517495 | 17479.38 | 6272.8065 | 0.001667652 | -243.73895 | 0.0005015049 | 16853.23 | 0.00338853355 | -109.9525 | -0.001403705 | 5817.908 | -0.002481407 | -146.22825 | 5068.101 | 0.00068601635 | 5471.342
47 | 1 | 47 | 1 | 60 | 70 | 0.4546875 | 0 | 90 | 0 | 4210.9375 | 0.41875 | 192251.5625 | 0.353125 | 70 | 480 | 480 | 47 | 100201.4 | 14192.15 | 14001.545 | -0.00498559182 | 132.52005 | -2.38831e-05 | 23396.58 | 13535.15 | -0.0054537554 | 38.40586 | -0.0011755803 | 22852.55 | -0.00590061591 | 339.62105 | -0.00105724515 | 4525.662 | -0.000177405 | 112.2446 | 5214.105 | 0.00014582825 | 4206.784
48 | 1 | 48 | 1 | 60 | 70 | 0.5953125 | 0 | 90 | 0 | 4007.8125 | 0.30625 | 259479.6875 | 0.396875 | 70 | 480 | 480 | 48 | 160851.7 | 9982.701 | 10366.67 | 0.0045841088 | -35.733855 | 0.00378837875 | 20145.2 | 6777.552 | -0.002287746 | 41.58707 | -0.000549074119 | 21110.91 | 0.0080102895 | -131.4443 | 0.0051665559 | 6900.67 | 0.0003243813 | -4.750811 | 6774.209 | 0.00024246935 | 7326.67
49 | 1 | 49 | 1 | 60 | 70 | 0.4453125 | 0 | 90 | 0 | 7257.8125 | 0.42625 | 618029.6875 | 0.296875 | 70 | 480 | 480 | 49 | 294237.3 | 24698.45 | 24244.135 | 0.0034369135 | 367.856 | -0.0070426665 | 43126.83 | 25482.67 | 0.002354649 | 446.12345 | -0.004896798 | 41576.35 | 0.0058508297 | 809.54135 | -0.0071865185 | 7582.81 | -0.00141605315 | 376.8597 | 8985.214 | -0.00169883375 | 7292.063
50 | 1 | 50 | 1 | 60 | 70 | 0.3703125 | 0 | 90 | 0 | 8882.8125 | 0.36625 | 438754.6875 | 0.346875 | 70 | 480 | 480 | 50 | 178839 | 15451.685 | 15563.58 | -0.00240599006 | 102.77255 | -0.00375464557 | 28950.39 | 14261.945 | -0.00036166765 | 260.23185 | -0.0019241744 | 29273.64 | 0.00193959787 | 36.436125 | -0.00310358191 | 7372.56 | 0.000246747335 | 82.187785 | 7422.718 | -0.00022062977 | 7562.916
51 | 1 | 51 | 1 | 60 | 70 | 0.5203125 | 0 | 90 | 0 | 5632.8125 | 0.48625 | 80204.6875 | 0.246875 | 70 | 480 | 480 | 51 | 79219.65 | 48003.785 | 48177.545 | -0.00101631775 | -63.32764 | -0.00052634 | 74560.34 | 57523.53 | -0.00010853965 | -401.20435 | -0.000102561285 | 74612.73 | -0.0017359195 | 382.09755 | -0.00107102717 | 5975.192 | 3.925124e-05 | 82.325155 | 9284.729 | 6.1366215e-05 | 5686.801
52 | 1 | 52 | 1 | 60 | 70 | 0.3328125 | 0 | 90 | 0 | 6445.3125 | 0.33625 | 707667.1875 | 0.371875 | 70 | 480 | 480 | 52 | 246901.9 | 9495.927 | 8813.5305 | 0.005275379 | -94.2272 | 0.007733873 | 19181.25 | 7756.065 | -0.0028042235 | -191.78705 | 0.0081355025 | 17347.41 | 0.001488453 | -61.41585 | 0.0189639945 | 5849.335 | -0.00110891805 | -168.61455 | 4805.936 | -0.00050907045 | 5015.527
53 | 1 | 53 | 1 | 60 | 70 | 0.4828125 | 0 | 90 | 0 | 9695.3125 | 0.45625 | 349117.1875 | 0.271875 | 70 | 480 | 480 | 53 | 207963.6 | 50359.805 | 50160.845 | 0.00473473436 | 480.3631 | 0.0241888265 | 83819.14 | 56073.345 | 0.00360805412 | 892.45585 | 0.0281626843 | 83006.99 | 0.00692953003 | 1066.681 | 0.0413542837 | 10634.17 | 0.000821185465 | 603.0649 | 14999.65 | -0.00160524015 | 10242.87
54 | 1 | 54 | 1 | 60 | 70 | 0.5578125 | 0 | 90 | 0 | 8070.3125 | 0.27625 | 169842.1875 | 0.321875 | 70 | 480 | 480 | 54 | 104468.4 | 12322.74 | 12596.835 | -0.000268322 | 8.3246155 | -0.00037350585 | 30004.41 | 10132.435 | -0.00243140615 | 108.3549 | 0.0019476585 | 30851.17 | 0.00054821815 | -82.64049 | 0.001291518 | 10897.68 | -0.0005239868 | -10.205925 | 10252.58 | 0.000695776375 | 11130.34
55 | 1 | 55 | 1 | 60 | 70 | 0.4078125 | 0 | 90 | 0 | 4820.3125 | 0.39625 | 528392.1875 | 0.221875 | 70 | 480 | 480 | 55 | 223168.4 | 9892.943 | 9746.6305 | 0.0014853515 | 13.1436 | -0.00049760605 | 21000.43 | 10771.205 | 0.00038740955 | -114.7765 | -0.00026722075 | 20329.38 | 0.0056551405 | 175.0549 | -0.002590752 | 4651.009 | 0.0014274707 | 39.100805 | 4824.324 | -0.0007148623 | 4461.329
56 | 1 | 56 | 1 | 60 | 70 | 0.4265625 | 0 | 90 | 0 | 4414.0625 | 0.35125 | 125023.4375 | 0.259375 | 70 | 480 | 480 | 56 | 58685.49 | 6437.445 | 6450.803 | 0.000134970375 | 92.16642 | -0.00083458845 | 14520.89 | 6610.772 | -0.000539939825 | 49.860205 | -0.0004363121 | 14573.46 | 0.00024589859 | 312.6971 | -0.00046689285 | 4192.638 | -0.000205181095 | 166.36585 | 4030.45 | -2.531415e-05 | 4169.268
57 | 1 | 57 | 1 | 60 | 70 | 0.5765625 | 0 | 90 | 0 | 7664.0625 | 0.47125 | 483573.4375 | 0.359375 | 70 | 480 | 480 | 57 | 342334.9 | 83547.52 | 84793.59 | 0.0035835495 | -14.502555 | 0.0183235214 | 124118.6 | 82955.535 | 0.0116262875 | 784.75395 | 0.0217444715 | 127671.5 | 0.0012406385 | -826.1053 | 0.0223949091 | 11063.37 | 0.000292057335 | -305.1694 | 20818.88 | 0.00180414428 | 11581.42
58 | 1 | 58 | 1 | 60 | 70 | 0.5015625 | 0 | 90 | 0 | 9289.0625 | 0.29125 | 662848.4375 | 0.209375 | 70 | 480 | 480 | 58 | 333668.5 | 10556.385 | 10500.29 | 0.0141341875 | 176.612 | -0.00497506795 | 33016.31 | 10858.19 | 0.0152485955 | 417.1896 | -0.004065712 | 32746.33 | 0.008019168 | 432.5107 | -0.004194924 | 12112.96 | -0.000833386 | 332.4212 | 11126.6 | 1.653155e-05 | 11896.46
59 | 1 | 59 | 1 | 60 | 70 | 0.3515625 | 0 | 90 | 0 | 6039.0625 | 0.41125 | 304298.4375 | 0.309375 | 70 | 480 | 480 | 59 | 120003.2 | 14495.235 | 14692.345 | 0.0044560793 | 81.686585 | 0.0024060624 | 24449.8 | 14668.605 | 0.00218709225 | 104.0161 | 0.00163180505 | 25095.84 | 0.003635233 | 163.65525 | 0.00582025995 | 4569.177 | -0.00013522708 | 94.754585 | 4822.408 | 0.00056100505 | 4870.298
60 | 1 | 60 | 1 | 60 | 70 | 0.4640625 | 0 | 90 | 0 | 5226.5625 | 0.26125 | 573210.9375 | 0.284375 | 70 | 480 | 480 | 60 | 265585.6 | 5915.811 | 5704.7115 | 0.00582731095 | 103.7554 | -0.010041615 | 16413.92 | 5085.7865 | 0.0056461315 | 49.27948 | -0.00874717025 | 15672.03 | 0.0176248729 | 315.3235 | -0.0328422055 | 6612.41 | 0.00122713205 | 170.08295 | 5827.202 | -0.0001229195 | 6098.375
61 | 1 | 61 | 1 | 60 | 70 | 0.3140625 | 0 | 90 | 0 | 8476.5625 | 0.38125 | 214660.9375 | 0.384375 | 70 | 480 | 480 | 61 | 84182.7 | 15536.3 | 15396.01 | 0.00327216075 | -188.0243 | 0.0035016686 | 26264.05 | 14360.385 | 0.00177487585 | -272.06415 | 0.00238168674 | 25899.31 | 0.0063515039 | -216.93915 | 0.00769620955 | 6006.614 | -3.537325e-05 | -175.72095 | 5867.743 | -0.00024336665 | 5847.474
62 | 1 | 62 | 1 | 60 | 70 | 0.3890625 | 0 | 90 | 0 | 6851.5625 | 0.32125 | 393935.9375 | 0.234375 | 70 | 480 | 480 | 62 | 158713.5 | 7700.4915 | 7653.8715 | -0.0118561361 | -117.01685 | -0.0046954239 | 19727.37 | 7871.4145 | -0.0111570043 | -237.03665 | -0.0032984765 | 19526.61 | -0.027782386 | -266.85295 | -0.0131306115 | 6316.034 | -0.00019625205 | -308.5976 | 5838.996 | 0.0004369423 | 6197.078
63 | 1 | 63 | 1 | 60 | 70 | 0.5390625 | 0 | 90 | 0 | 3601.5625 | 0.44125 | 752485.9375 | 0.334375 | 70 | 480 | 480 | 63 | 411157.3 | 19578.96 | 19413.755 | 0.0199602288 | 386.5343 | -0.021288368 | 32552.61 | 19328.095 | 0.017178142 | 519.80145 | -0.025800551 | 32056.6 | 0.0398773451 | 640.89925 | -0.0321375435 | 5105.389 | 0.0015355925 | 255.50725 | 7308.671 | 0.00019368585 | 4875.787
64 | 1 | 64 | 1 | 60 | 70 | 0.36328125 | 0 | 90 | 0 | 3652.34375 | 0.345625 | 388333.6 | 0.3609375 | 70 | 480 | 480 | 64 | 145277.7 | 5713.212 | 5956.4315 | 0.001961099 | 100.83635 | 0.00514192355 | 11268.52 | 4930.8465 | 0.00278544 | 12.01518 | 0.005175182 | 11941.99 | -0.00579499155 | 267.25695 | 0.0041944985 | 3264.472 | 0.0003180986 | 67.381915 | 3003.595 | 0.0009640066 | 3477.724
65 | 1 | 65 | 1 | 60 | 70 | 0.51328125 | 0 | 90 | 0 | 6902.34375 | 0.465625 | 746883.6 | 0.2609375 | 70 | 480 | 480 | 65 | 413632.7 | 50830.7 | 50402.025 | -0.0348412463 | 728.00245 | 0.0061635492 | 85972.06 | 58585.21 | -0.0416798627 | 1415.4 | 0.0035662795 | 84248.18 | -0.062326407 | 1508.8585 | 0.0170007303 | 8726.611 | -0.0019166219 | 467.5145 | 14303.56 | -8.7035e-06 | 8424.713
66 | 1 | 66 | 1 | 60 | 70 | 0.58828125 | 0 | 90 | 0 | 8527.34375 | 0.285625 | 567608.6 | 0.3109375 | 70 | 480 | 480 | 66 | 337750.6 | 15360.11 | 15291.725 | 0.005075573 | -150.344 | 0.012440873 | 38616.06 | 12003.18 | 0.022056675 | 163.0094 | 0.011541586 | 38395.83 | 0.0105560595 | -645.9713 | 0.006145407 | 14563.14 | -0.00472500765 | -212.64225 | 13738.02 | 0.003256805 | 14404.44
67 | 1 | 67 | 1 | 60 | 70 | 0.43828125 | 0 | 90 | 0 | 5277.34375 | 0.405625 | 209058.6 | 0.2109375 | 70 | 480 | 480 | 67 | 99989.44 | 11538.98 | 11481.485 | -0.000645086239 | -46.6677 | 1.146235e-06 | 24464.14 | 13040.69 | 0.00180648131 | -19.846585 | -0.0002504481 | 24172.05 | -0.00422599165 | -216.98845 | 0.00171398855 | 5221.531 | 0.00023773565 | -88.881075 | 5598.498 | -9.01519e-05 | 5160.513
68 | 1 | 68 | 1 | 60 | 70 | 0.55078125 | 0 | 90 | 0 | 6089.84375 | 0.255625 | 657246.1 | 0.3859375 | 70 | 480 | 480 | 68 | 363079 | 10943.73 | 10811.58 | 0.00387146335 | 11.23087 | -0.0109509338 | 24391.13 | 7280.6665 | 0.0150717831 | 355.85035 | -0.015515174 | 24049.45 | 0.00981433208 | -326.80105 | -0.0121519365 | 9913.182 | -0.0003904166 | -70.929595 | 8835.096 | -0.00108144155 | 9761.508
69 | 1 | 69 | 1 | 60 | 70 | 0.40078125 | 0 | 90 | 0 | 9339.84375 | 0.375625 | 298696.1 | 0.2859375 | 70 | 480 | 480 | 69 | 134190 | 16727.15 | 16454.83 | 0.00772404775 | 13.96987 | 0.0002149125 | 33824 | 16496.315 | 0.007569161 | 277.42935 | -0.00118074574 | 32855.73 | 0.00921183245 | -227.7495 | 0.0027806641 | 8552.53 | 0.00012240235 | 40.03828 | 8243.255 | 0.0002033089 | 8160.187
70 | 1 | 70 | 1 | 60 | 70 | 0.32578125 | 0 | 90 | 0 | 7714.84375 | 0.315625 | 119421.1 | 0.3359375 | 70 | 480 | 480 | 70 | 49127.58 | 8532.6855 | 8370.956 | -0.0036851575 | -47.55128 | 0.002216217 | 18601.99 | 7719.924 | -0.00284293625 | -49.290495 | 0.0018619073 | 18122.32 | -0.0035644355 | -91.726985 | 0.00303165885 | 5684.362 | 0.00062039495 | -96.67824 | 5209.138 | -3.29612065e-05 | 5512.644
71 | 1 | 71 | 1 | 60 | 70 | 0.47578125 | 0 | 90 | 0 | 4464.84375 | 0.435625 | 477971.1 | 0.2359375 | 70 | 480 | 480 | 71 | 235534.5 | 16390.985 | 16286.235 | -0.0014666074 | -47.88521 | 0.000998506 | 31090.22 | 18676.01 | -0.0002550385 | -437.51815 | -0.0009107233 | 30633.16 | -0.001355838 | 228.5211 | -0.0001087715 | 4924.011 | 0.003062319 | -41.548585 | 6289.26 | 0.0001375305 | 5010.684
72 | 1 | 72 | 1 | 60 | 70 | 0.49453125 | 0 | 90 | 0 | 4871.09375 | 0.300625 | 164239.8 | 0.2984375 | 70 | 480 | 480 | 72 | 86846.2 | 6899.2595 | 6864.8305 | 0.00230538 | 111.18785 | -0.00160453675 | 17026.56 | 6025.2345 | -0.00085846815 | 174.87975 | -0.0033320247 | 16911.19 | 0.0009552635 | 197.7646 | -0.0024256323 | 5914.257 | 0.00044568165 | 137.79855 | 5530.712 | 2.893105e-05 | 5829.877
73 | 1 | 73 | 1 | 60 | 70 | 0.34453125 | 0 | 90 | 0 | 8121.09375 | 0.420625 | 522789.8 | 0.3984375 | 70 | 480 | 480 | 73 | 206236.9 | 24277.975 | 24657.61 | 0.01539568 | 159.9095 | 0.00246838044 | 36218.88 | 22735.125 | 0.008732079 | 157.68835 | -0.0017686149 | 37172.49 | 0.009069188 | 244.10715 | 0.0123467685 | 6142.922 | -0.003043966 | 130.28115 | 6623.606 | 0.0005783721 | 6555.763
74 | 1 | 74 | 1 | 60 | 70 | 0.41953125 | 0 | 90 | 0 | 9746.09375 | 0.360625 | 702064.8 | 0.2484375 | 70 | 480 | 480 | 74 | 308137 | 15521.645 | 15558.63 | 0.0005432705 | 240.9518 | -0.005207462 | 34851.16 | 16292.45 | 0.00218501127 | 119.2517 | -0.00516628 | 35001.66 | -0.00379918 | 861.03205 | -0.00658961 | 9764.725 | -0.00169083725 | 440.8068 | 9463.099 | -0.000679523 | 9687.233
75 | 1 | 75 | 1 | 60 | 70 | 0.56953125 | 0 | 90 | 0 | 6496.09375 | 0.480625 | 343514.8 | 0.3484375 | 70 | 480 | 480 | 75 | 271178.6 | 93730.945 | 94600.555 | 0.0033986225 | 32.90196 | 0.011748093 | 136045.1 | 97081.24 | 0.014442222 | 815.9781 | 0.0128091002 | 138698.5 | 0.003695474 | -715.63895 | 0.0112921002 | 9186.158 | 0.002405457 | -243.2431 | 19479.49 | 0.00429985665 | 9608.774
76 | 1 | 76 | 1 | 60 | 70 | 0.38203125 | 0 | 90 | 0 | 5683.59375 | 0.330625 | 433152.3 | 0.2734375 | 70 | 480 | 480 | 76 | 173037.7 | 7284.993 | 7236.1265 | -0.00469099869 | -119.2464 | -0.0016510719 | 16999.15 | 7046.8115 | -0.0020461333 | -205.3459 | -0.0001625545 | 16819.85 | -0.0103761786 | -232.3198 | -0.0053059115 | 5253.449 | -0.0005941909 | -263.17735 | 4896.04 | 0.00068168635 | 5150.184
77 | 1 | 77 | 1 | 60 | 70 | 0.53203125 | 0 | 90 | 0 | 8933.59375 | 0.450625 | 74602.34375 | 0.3734375 | 70 | 480 | 480 | 77 | 77651.76 | 42033 | 41956.785 | 0.00418273289 | 141.3461 | -0.0020530203 | 60635.24 | 42483.145 | 0.00655514138 | 145.1073 | -0.00240720883 | 60413.06 | 0.00513857771 | 268.41675 | -0.00299102776 | 8259.854 | 0.000231599572 | 160.74445 | 9515.272 | 7.912963e-05 | 8107.462
78 | 1 | 78 | 1 | 60 | 70 | 0.45703125 | 0 | 90 | 0 | 7308.59375 | 0.270625 | 253877.3 | 0.2234375 | 70 | 480 | 480 | 78 | 122352.5 | 7085.8445 | 6897.283 | -0.0021827653 | 98.77235 | -0.0008339162 | 22084.93 | 7101.7365 | -0.0022767099 | 74.711865 | -0.000818721585 | 21234.36 | -0.00642937475 | 370.5913 | -0.00299640185 | 8554.038 | -0.00022031295 | 207.0866 | 7686.925 | 0.0012664 | 7983.68
79 | 1 | 79 | 1 | 60 | 70 | 0.30703125 | 0 | 90 | 0 | 4058.59375 | 0.390625 | 612427.3 | 0.3234375 | 70 | 480 | 480 | 79 | 198216.6 | 7800.7495 | 7726.891 | -0.0023990755 | -97.427105 | 0.0022473001 | 13752.95 | 7611.052 | -0.0006696665 | -167.15625 | 0.004950792 | 13523.97 | 8.7884e-05 | -134.7171 | 0.003966621 | 3047.673 | -0.00124653035 | -106.8296 | 3005.957 | -0.0005008922 | 2946.711
80 | 1 | 80 | 1 | 60 | 70 | 0.44765625 | 0 | 90 | 0 | 4261.71875 | 0.278125 | 545199.2 | 0.3296875 | 70 | 480 | 480 | 80 | 246040.7 | 5477.067 | 5292.101 | 0.0055876064 | 179.72005 | -0.0041913515 | 13346.56 | 4431.484 | 0.0064561115 | 203.0658 | -0.0040603045 | 12786.02 | 0.0022895055 | 341.52335 | -0.008861838 | 5014.168 | -0.0011418465 | 255.06035 | 4518.397 | -0.000125211 | 4818.641
81 | 1 | 81 | 1 | 60 | 70 | 0.59765625 | 0 | 90 | 0 | 7511.71875 | 0.398125 | 186649.2 | 0.2296875 | 70 | 480 | 480 | 81 | 123189.8 | 18879.25 | 19141.495 | 0.0028178715 | -43.214515 | -0.0019350212 | 45383.91 | 20474.16 | 0.00207295715 | 25.96346 | -0.0026980331 | 46619.7 | 0.0059038789 | -229.5806 | -0.0070296925 | 10925.38 | -0.00013258445 | -23.65133 | 12542.57 | 3.44162e-05 | 11491.05
82 | 1 | 82 | 1 | 60 | 70 | 0.52265625 | 0 | 90 | 0 | 9136.71875 | 0.338125 | 365924.2 | 0.3796875 | 70 | 480 | 480 | 82 | 206619.4 | 20420.97 | 19685.54 | 0.006950055 | 238.18355 | 0.012103993 | 39573.85 | 16443.94 | 0.002462694 | -68.92741 | 0.0117440371 | 37640.93 | 0.0042610298 | 694.89965 | 0.0045110862 | 12326.26 | 0.0003946545 | 221.85855 | 12132.45 | -0.00015854085 | 11560.66
83 | 1 | 83 | 1 | 60 | 70 | 0.37265625 | 0 | 90 | 0 | 5886.71875 | 0.458125 | 724474.2 | 0.2796875 | 70 | 480 | 480 | 83 | 295115.9 | 30496.42 | 30565.05 | 0.0098058269 | 101.5011 | -0.0119592915 | 45734.28 | 33316.205 | 0.0135480914 | 355.07505 | -0.00719788545 | 45985.67 | 0.0172439207 | 17.09286 | -0.013071582 | 4710.66 | 0.00081957566 | 56.520515 | 6258.451 | 0.00017371545 | 4843.678
84 | 1 | 84 | 1 | 60 | 70 | 0.48515625 | 0 | 90 | 0 | 6699.21875 | 0.368125 | 97011.71875 | 0.3046875 | 70 | 480 | 480 | 84 | 58058.47 | 12520.55 | 12427.495 | -0.000135907575 | 201.71365 | 0.00073306825 | 25489.92 | 12167.875 | -0.00106776756 | 320.43265 | 0.000573766788 | 25177.47 | 0.000272924912 | 356.84945 | 0.0014260817 | 6772.912 | -1.18056548e-05 | 272.3638 | 6892.186 | -2.292085e-05 | 6596.953
85 | 1 | 85 | 1 | 60 | 70 | 0.33515625 | 0 | 90 | 0 | 9949.21875 | 0.488125 | 455561.7 | 0.2046875 | 70 | 480 | 480 | 85 | 265905.7 | 136193.25 | 136242.6 | 0.004213509 | 4.913192 | 0.0125144721 | 188910.8 | 161330.95 | 0.00529765 | -472.44355 | 0.0160611076 | 185912.2 | 0.00918021055 | 194.67085 | 0.0173332337 | 7893.906 | -0.000273938 | -212.05025 | 9602.008 | -0.00074898985 | 6841.03
86 | 1 | 86 | 1 | 60 | 70 | 0.41015625 | 0 | 90 | 0 | 8324.21875 | 0.308125 | 634836.7 | 0.3546875 | 70 | 480 | 480 | 86 | 269716.5 | 11505.97 | 11191.895 | 0.003362141 | 31.577655 | 0.00371725845 | 25295.13 | 9296.9165 | -0.00475758777 | -124.53735 | 0.0097775595 | 24410.86 | 0.0085079225 | 213.44425 | 0.0001057465 | 8431.576 | 0.006546743 | 68.311965 | 7697.48 | -0.00183860945 | 8098.553
87 | 1 | 87 | 1 | 60 | 70 | 0.56015625 | 0 | 90 | 0 | 5074.21875 | 0.428125 | 276286.7 | 0.2546875 | 70 | 480 | 480 | 87 | 166241.8 | 19030.265 | 19327.145 | -0.00036599 | 10.488945 | -5.20405e-05 | 38446.56 | 20812.48 | -0.00344137855 | 174.20905 | 0.0040720825 | 39660.58 | -0.002878943 | -131.32405 | 0.0006117335 | 7085.026 | 0.00020148175 | -13.63503 | 9264.249 | -0.00153904755 | 7277.36
88 | 1 | 88 | 1 | 60 | 70 | 0.57890625 | 0 | 90 | 0 | 4667.96875 | 0.323125 | 769293 | 0.2171875 | 70 | 480 | 480 | 88 | 446204.6 | 7971.0355 | 7932.0085 | -0.012055877 | -68.626105 | 0.00930182255 | 23887.12 | 8045.6595 | -0.0056345075 | 134.54235 | 0.008001076 | 23706.69 | -0.007374995 | -451.91265 | -0.001328939 | 8208.631 | -0.007094388 | -126.0628 | 8194.2 | 0.0010313745 | 8089.936
89 | 1 | 89 | 1 | 60 | 70 | 0.42890625 | 0 | 90 | 0 | 7917.96875 | 0.443125 | 410743 | 0.3171875 | 70 | 480 | 480 | 89 | 201549.3 | 33073.76 | 33151.31 | 0.00557848722 | 289.415 | 0.00274993655 | 51520.46 | 34500.34 | 0.00507552668 | -20.38061 | 0.00321668635 | 51770.54 | 0.00838240737 | 955.06745 | 0.0045667266 | 7366.524 | -3.271564e-05 | 322.1398 | 8589.769 | -0.0002169445 | 7313.087
90 | 1 | 90 | 1 | 60 | 70 | 0.35390625 | 0 | 90 | 0 | 9542.96875 | 0.263125 | 231468 | 0.2671875 | 70 | 480 | 480 | 90 | 90308.94 | 7494.3745 | 7696.191 | 0.00144378435 | 76.17003 | 0.0009364776 | 21221.26 | 7062.0515 | -0.0014861342 | 111.5295 | 0.00217047385 | 21976.03 | -0.000362798 | 173.36435 | 0.00026735225 | 7716.625 | -0.00063926381 | 136.75715 | 7135.532 | 9.57759e-05 | 8160.424
91 | 1 | 91 | 1 | 60 | 70 | 0.50390625 | 0 | 90 | 0 | 6292.96875 | 0.383125 | 590018 | 0.3671875 | 70 | 480 | 480 | 91 | 312176.5 | 18130.835 | 17824.175 | -0.00881968156 | 548.414 | -0.00397994805 | 32898.56 | 15649.675 | -0.0065153668 | 715.35135 | -0.003475064 | 32062.92 | -0.0194470142 | 778.9897 | -0.00193781355 | 8326.997 | -3.047915e-05 | 436.3353 | 8822.373 | 0.0010621494 | 8045.531
92 | 1 | 92 | 1 | 60 | 70 | 0.31640625 | 0 | 90 | 0 | 5480.46875 | 0.293125 | 321105.5 | 0.2421875 | 70 | 480 | 480 | 92 | 105817.1 | 4710.1605 | 4651.092 | -0.0066288435 | -74.96973 | 0.0015024673 | 12644.74 | 4680.279 | -0.000315576 | -172.03345 | 0.00377398325 | 12399.69 | 0.008671826 | -138.88385 | 0.00460616795 | 4334.916 | -0.00092304615 | -143.70735 | 3917.538 | -0.00079225455 | 4201.097
93 | 1 | 93 | 1 | 60 | 70 | 0.46640625 | 0 | 90 | 0 | 8730.46875 | 0.413125 | 679655.5 | 0.3421875 | 70 | 480 | 480 | 93 | 341950.2 | 28452.355 | 28225.765 | -0.0091854595 | -118.22175 | 0.00202949695 | 48978.6 | 26987.05 | -0.0094205945 | -683.29755 | -0.00238122805 | 48313.28 | -0.0095156035 | 336.1796 | 0.0017783375 | 9633.339 | 0.000946969 | -81.12583 | 11138.05 | -0.00121893509 | 9790.35
94 | 1 | 94 | 1 | 60 | 70 | 0.54140625 | 0 | 90 | 0 | 7105.46875 | 0.353125 | 500380.5 | 0.2921875 | 70 | 480 | 480 | 94 | 281516.1 | 15508.525 | 15384.205 | -0.0034023272 | 21.63712 | -0.005887398 | 35083.79 | 14394.205 | -0.004341442 | 570.90885 | -0.00416363335 | 34656.56 | -0.00180052992 | -496.5511 | -0.0120877215 | 10549.1 | -0.0013468982 | -67.449555 | 10774.2 | -0.00027693785 | 10386.76
95 | 1 | 95 | 1 | 60 | 70 | 0.39140625 | 0 | 90 | 0 | 3855.46875 | 0.473125 | 141830.5 | 0.3921875 | 70 | 480 | 480 | 95 | 86197.13 | 33801.39 | 33744.56 | -0.00696462685 | -120.75665 | -0.000744232115 | 42735.88 | 34068.67 | -0.00626558629 | -119.1433 | -0.0004584846 | 42587.82 | -0.00696635895 | -196.24385 | -0.00174006231 | 3111.731 | -0.00049814947 | -142.7831 | 4187.336 | 0.00016042034 | 3059.118
96 | 1 | 96 | 1 | 60 | 70 | 0.45234375 | 0 | 90 | 0 | 3753.90625 | 0.281875 | 735678.9 | 0.2703125 | 70 | 480 | 480 | 96 | 328773.7 | 4368.4655 | 4231.248 | 0.004523292 | 133.627 | -0.002565929 | 11900.45 | 3975.325 | 0.013481954 | 184.1692 | -0.0022901735 | 11392.78 | 0.01885982 | 310.28865 | -0.0048387125 | 4453.708 | 0.0017482532 | 233.12505 | 4018.999 | -0.003148458 | 4276.536
97 | 1 | 97 | 1 | 60 | 70 | 0.30234375 | 0 | 90 | 0 | 7003.90625 | 0.401875 | 377128.9 | 0.3703125 | 70 | 480 | 480 | 97 | 129224.9 | 15358.635 | 15107.35 | 0.0090869755 | -145.94845 | 0.00679440695 | 25147.41 | 14186.54 | 0.0074092075 | -270.4261 | 0.0086649755 | 24467.33 | 0.0085263845 | -124.52405 | 0.0103460116 | 5009.218 | -0.0015700188 | -123.24015 | 4759.956 | -0.00040228195 | 4719.365
98 | 1 | 98 | 1 | 60 | 70 | 0.37734375 | 0 | 90 | 0 | 8628.90625 | 0.341875 | 197853.9 | 0.2203125 | 70 | 480 | 480 | 98 | 84394.9 | 10054.88 | 10106.985 | 0.00326473284 | 45.404625 | -0.00524204415 | 24283.45 | 10748.41 | 0.00433774247 | 194.86445 | -0.0052467555 | 24530.21 | 0.00899969893 | 20.183725 | -0.012689813 | 6998.348 | -0.00013172455 | 69.825935 | 6830.788 | 0.0001084632 | 7156.363
99 | 1 | 99 | 1 | 60 | 70 | 0.52734375 | 0 | 90 | 0 | 5378.90625 | 0.461875 | 556403.9 | 0.3203125 | 70 | 480 | 480 | 99 | 318756.8 | 40795.625 | 40080.18 | 0.000259764 | 264.37835 | 0.0257659748 | 64401.94 | 42749.585 | 0.006807384 | -283.1636 | 0.021589537 | 62126.38 | -0.012559884 | 1124.535 | 0.034194481 | 7222.448 | 0.0014644831 | 151.9874 | 12040.3 | -0.0019650414 | 6700.198
100 | 1 | 100 | 1 | 60 | 70 | 0.41484375 | 0 | 90 | 0 | 6191.40625 | 0.311875 | 287491.4 | 0.2953125 | 70 | 480 | 480 | 100 | 124817.7 | 7757.5695 | 7575.416 | 0.0005920587 | 18.53092 | 0.00052530727 | 18618.79 | 6964.0885 | -0.000153809245 | -83.31278 | -0.00117262185 | 18001.28 | 0.00033020665 | 146.14845 | -0.0020660145 | 6117.045 | 0.0011142815 | 47.212235 | 5618.415 | -0.0004148115 | 5885.698
101 | 2 | 1 | 1 | 60 | 70 | 0.56484375 | 0 | 90 | 0 | 9441.40625 | 0.431875 | 646041.4 | 0.3953125 | 70 | 480 | 480 | 101 | 409308.8 | 52043.5 | 53487.48 | 0.0420629595 | -158.10845 | 0.0215089331 | 82136.08 | 45205.3 | 0.053347047 | 421.6372 | 0.0152654111 | 85795.23 | 0.0469654305 | -822.4161 | 0.0275066269 | 14035.33 | -2.01211e-05 | -389.64855 | 19012.08 | 0.00068600965 | 14694.82
102 | 2 | 2 | 1 | 60 | 70 | 0.48984375 | 0 | 90 | 0 | 7816.40625 | 0.251875 | 466766.4 | 0.2453125 | 70 | 480 | 480 | 102 | 230547.8 | 8074.1275 | 7938.1185 | 0.0056411694 | 302.7422 | 0.0062098825 | 25167.43 | 7418.909 | 0.00788823935 | 567.96845 | 0.0025682805 | 24612.85 | 0.0158145105 | 666.72025 | 0.0187870565 | 10286.07 | 0.00011466745 | 626.6247 | 9123.934 | -0.00041189095 | 9880.507
103 | 2 | 3 | 1 | 60 | 70 | 0.33984375 | 0 | 90 | 0 | 4566.40625 | 0.371875 | 108216.4 | 0.3453125 | 70 | 480 | 480 | 103 | 44717.59 | 7875.666 | 7531.8635 | 0.00017539675 | -47.321665 | -0.00242124204 | 14662.73 | 7181.841 | 0.000669614955 | -112.35105 | -0.00397287121 | 13663.06 | 0.00060614635 | -25.24999 | -0.00225783147 | 3676.72 | -4.461185e-05 | -81.86213 | 3219.082 | -0.0001176858 | 3263.556
104 | 2 | 4 | 1 | 60 | 70 | 0.32109375 | 0 | 90 | 0 | 4972.65625 | 0.356875 | 601222.7 | 0.3828125 | 70 | 480 | 480 | 104 | 202591 | 8016.2275 | 7824.0905 | -0.0035413175 | -52.30905 | 0.0082481145 | 14824.84 | 6978.496 | 0.0028604175 | -43.591735 | 0.008329797 | 14323.15 | 0.01689918 | -92.986905 | 0.0126731504 | 3983.791 | -0.00334628 | -103.24265 | 3673.604 | -0.000378401915 | 3818.676
105 | 2 | 5 | 1 | 60 | 70 | 0.47109375 | 0 | 90 | 0 | 8222.65625 | 0.476875 | 242672.7 | 0.2828125 | 70 | 480 | 480 | 105 | 171902.8 | 71268.565 | 71086.475 | 0.01881298 | -62.288255 | 0.0416731725 | 106073.6 | 80741.75 | 0.018850561 | -772.41415 | 0.0472911922 | 105196.7 | 0.0234042873 | 473.85735 | 0.061145837 | 8181.204 | 0.0015076605 | -66.726775 | 12853.76 | 0.000280872 | 8279.211
106 | 2 | 6 | 1 | 60 | 70 | 0.54609375 | 0 | 90 | 0 | 9847.65625 | 0.296875 | 421947.7 | 0.3328125 | 70 | 480 | 480 | 106 | 242175.8 | 17496.83 | 17328.225 | -0.0025298816 | 29.24107 | 0.00061963265 | 40423.07 | 14089.505 | -0.00396291937 | 562.0716 | -0.00154970566 | 39917.19 | 0.000655817155 | -474.3965 | -0.001696253 | 14493.62 | -0.000369654255 | -63.920775 | 13586.65 | 0.00067569522 | 14269.95
107 | 2 | 7 | 1 | 60 | 70 | 0.39609375 | 0 | 90 | 0 | 6597.65625 | 0.416875 | 780497.7 | 0.2328125 | 70 | 480 | 480 | 107 | 322235.9 | 17038.56 | 16814.47 | 0.0174845605 | 10.846615 | -0.0057831611 | 32838.81 | 18652.02 | 0.024146475 | 313.48925 | -0.00741325455 | 31857.35 | 0.04127372 | -265.9816 | -0.004899009 | 6266.882 | -0.019566634 | 35.766015 | 6607.932 | 0.000245058 | 5928.537
108 | 2 | 8 | 1 | 60 | 70 | 0.58359375 | 0 | 90 | 0 | 5785.15625 | 0.266875 | 153035.2 | 0.3578125 | 70 | 480 | 480 | 108 | 96899.14 | 10338.61 | 10312.29 | 0.0008499275 | -89.703315 | 0.0038188772 | 23632.6 | 7612.3415 | 0.0022950245 | 65.31883 | 0.003744338 | 23559.34 | 0.001935595 | -314.4094 | 0.0032639225 | 8814.408 | -0.0006529489 | -111.0977 | 8253.179 | -0.00017872045 | 8768.4
109 | 2 | 9 | 1 | 60 | 70 | 0.43359375 | 0 | 90 | 0 | 9035.15625 | 0.386875 | 511585.2 | 0.2578125 | 70 | 480 | 480 | 109 | 236658.1 | 18389.15 | 18260.1 | -0.0028700831 | -109.221 | 0.001777539 | 38444.03 | 18976.605 | 0.00062876615 | -51.77012 | 0.00336482861 | 37934.78 | -0.0093933383 | -379.53535 | 0.00735619775 | 9230.621 | 5.2957855e-05 | -164.13225 | 9546.46 | -0.0002840659 | 9117.918
110 | 2 | 10 | 1 | 60 | 70 | 0.35859375 | 0 | 90 | 0 | 7410.15625 | 0.326875 | 690860.2 | 0.3078125 | 70 | 480 | 480 | 110 | 257910.9 | 9551.637 | 9943.8125 | 0.0024493215 | 162.3871 | 0.001424149 | 21377.75 | 8664.4545 | 0.00467791985 | 23.52925 | 0.003517093 | 22652.64 | -0.008827827 | 504.4071 | 0.002240264 | 6696.285 | 0.00152373639 | 136.62465 | 6053.487 | 0.00216542585 | 7128.788
111 | 2 | 11 | 1 | 60 | 70 | 0.50859375 | 0 | 90 | 0 | 4160.15625 | 0.446875 | 332310.2 | 0.2078125 | 70 | 480 | 480 | 111 | 180031.1 | 18113.815 | 17969.475 | -0.00947275495 | 250.89955 | -0.0033415484 | 36024.59 | 22194.09 | -0.0115295886 | 623.1068 | -0.0042293455 | 35278.41 | -0.0189911507 | 675.34585 | -0.005632343 | 5264.652 | -0.00037015245 | 276.0862 | 7177.517 | 0.0004693962 | 5086.478
112 | 2 | 12 | 1 | 60 | 70 | 0.53671875 | 0 | 90 | 0 | 3957.03125 | 0.334375 | 220263.3 | 0.2390625 | 70 | 480 | 480 | 112 | 120985.5 | 6540.4265 | 6453.78 | 0.00312725007 | 147.9258 | -0.0050037566 | 17230.76 | 6720.127 | 0.00343647495 | 280.70705 | -0.00548442195 | 16864.31 | 0.0108584149 | 344.79715 | -0.0125232022 | 5673.519 | 0.0009886044 | 246.8471 | 5553.465 | -0.0003608569 | 5447.407
113 | 2 | 13 | 1 | 60 | 70 | 0.38671875 | 0 | 90 | 0 | 7207.03125 | 0.454375 | 578813.3 | 0.3390625 | 70 | 480 | 480 | 113 | 255197.2 | 37072.27 | 36965.35 | -0.0146809812 | -228.16485 | 0.0148908995 | 53469.98 | 37927.155 | -0.0176453462 | -272.8779 | 0.0155580612 | 53150.18 | -0.0159706071 | -409.8242 | 0.0173872682 | 6112.889 | -0.000296470335 | -308.53335 | 7522.185 | 0.0006154747 | 5991.239
114 | 2 | 14 | 1 | 60 | 70 | 0.31171875 | 0 | 90 | 0 | 8832.03125 | 0.274375 | 758088.3 | 0.2890625 | 70 | 480 | 480 | 114 | 245106.5 | 7448.5865 | 7330.5095 | 0.0029685625 | -148.07925 | -0.000772747 | 19764.3 | 6777.7535 | 0.0120698435 | -282.4988 | 0.0036974815 | 19356.16 | 0.02157786 | -229.4872 | 0.00120483095 | 7155.544 | 0.00332655432 | -243.28715 | 6381.404 | 0.0003656605 | 6927.272
115 | 2 | 15 | 1 | 60 | 70 | 0.46171875 | 0 | 90 | 0 | 5582.03125 | 0.394375 | 399538.3 | 0.3890625 | 70 | 480 | 480 | 115 | 196295 | 15919.43 | 15612.3 | -0.0122902115 | 191.13105 | -0.005251709 | 26777.18 | 13887.05 | -0.0085684564 | 46.67247 | -0.0041911095 | 25987.58 | -0.0184531656 | 444.70515 | -0.0125885846 | 6270.029 | -0.0002909982 | 159.0819 | 6793.494 | -0.000179074 | 5801.703
116 | 2 | 16 | 1 | 60 | 70 | 0.34921875 | 0 | 90 | 0 | 6394.53125 | 0.304375 | 489175.8 | 0.2140625 | 70 | 480 | 480 | 116 | 176490 | 5880.8015 | 6011.039 | 0.00261837805 | 52.318445 | 0.0016757375 | 16079.71 | 6180.61 | 0.0002919235 | 96.55099 | 0.0037783878 | 16692.88 | -0.0024333755 | 149.75205 | 0.005393945 | 5302.333 | 0.0014582135 | 114.9696 | 4976.134 | 0.0005876285 | 5665.493
117 | 2 | 17 | 1 | 60 | 70 | 0.49921875 | 0 | 90 | 0 | 9644.53125 | 0.424375 | 130625.8 | 0.3140625 | 70 | 480 | 480 | 117 | 90484.22 | 29727.195 | 29683.145 | 0.0024008155 | 139.6768 | -0.00304184 | 51136.57 | 30388.115 | 0.00236757773 | 136.5287 | -0.00465229925 | 50985.5 | 0.0033370865 | 342.0117 | -0.00495427285 | 9416.268 | 0.00046866885 | 155.8046 | 10528.78 | 1.4732059e-05 | 9330.911
118 | 2 | 18 | 1 | 60 | 70 | 0.57421875 | 0 | 90 | 0 | 8019.53125 | 0.364375 | 309900.8 | 0.2640625 | 70 | 480 | 480 | 118 | 187843.2 | 17558.255 | 18045.605 | 0.000228483 | -80.981795 | 0.00453473347 | 41650.3 | 17226.005 | 0.003183642 | 142.07915 | 0.0060054326 | 43525.84 | -7.05975e-05 | -453.89765 | 0.0056160381 | 11875.15 | 0.00260402995 | -283.5083 | 12550.04 | -0.0002979546 | 12395.1
119 | 2 | 19 | 1 | 60 | 70 | 0.42421875 | 0 | 90 | 0 | 4769.53125 | 0.484375 | 668450.8 | 0.3640625 | 70 | 480 | 480 | 119 | 347412.5 | 76039.58 | 76167.905 | -0.0203007065 | 349.30525 | -0.0200817535 | 96599.09 | 79759.255 | -0.0285027559 | -295.8695 | -0.0189738268 | 96958.38 | -0.0195787459 | 1274.923 | -0.0162523875 | 4469.313 | -0.00132386705 | 210.24645 | 7731.796 | -0.00167190355 | 4429.557
120 | 2 | 20 | 1 | 60 | 70 | 0.40546875 | 0 | 90 | 0 | 4363.28125 | 0.259375 | 354719.5 | 0.3015625 | 70 | 480 | 480 | 120 | 148770.9 | 4409.553 | 4279.179 | 0.00020740895 | 13.813215 | 0.00520342245 | 11979.68 | 3637.308 | -0.004317334 | -57.87267 | 0.007062343 | 11548.06 | 0.003105547 | 103.61415 | 0.0090616661 | 4602.318 | 0.0010832321 | 37.49642 | 4032.019 | -0.00020913865 | 4419.639
121 | 2 | 21 | 1 | 60 | 70 | 0.55546875 | 0 | 90 | 0 | 7613.28125 | 0.379375 | 713269.5 | 0.2015625 | 70 | 480 | 480 | 121 | 403553.1 | 16363.855 | 16680.07 | 0.0071070115 | 13.59309 | -0.0032125146 | 43021.98 | 18789.215 | 0.0127129515 | 242.5603 | -0.00544611355 | 44624.06 | 0.007943382 | -173.6874 | -0.0076232175 | 11396.73 | 0.0029799136 | -26.881945 | 12704.85 | -0.0049952685 | 11724.73
122 | 2 | 22 | 1 | 60 | 70 | 0.48046875 | 0 | 90 | 0 | 9238.28125 | 0.319375 | 533994.5 | 0.3515625 | 70 | 480 | 480 | 122 | 270158.8 | 16047.21 | 15807.615 | 0.00140103075 | 560.5075 | 0.015872735 | 34286.04 | 13096.495 | -0.000270677645 | 728.61455 | 0.012125709 | 33604.17 | 0.00144961085 | 863.5501 | 0.0390448805 | 11484.12 | -0.000985807045 | 692.4553 | 10997.46 | 0.00012898585 | 11035.75
123 | 2 | 23 | 1 | 60 | 70 | 0.33046875 | 0 | 90 | 0 | 5988.28125 | 0.439375 | 175444.5 | 0.2515625 | 70 | 480 | 480 | 123 | 74489.02 | 18749.305 | 18619.885 | -0.004319196 | -23.94013 | 0.00921325925 | 30120.59 | 20476.39 | -0.00432248945 | 16.15306 | 0.0089615821 | 29546.14 | -0.0061221769 | -122.29435 | 0.0137610581 | 4318.833 | -0.0010559656 | -94.943215 | 4485.816 | 0.00032014103 | 4160.087
124 | 2 | 24 | 1 | 60 | 70 | 0.51796875 | 0 | 90 | 0 | 5175.78125 | 0.349375 | 623632 | 0.3265625 | 70 | 480 | 480 | 124 | 329751.4 | 11556.545 | 11113.52 | 0.0068226285 | 145.9183 | 0.0103173825 | 24410.9 | 10102.875 | -0.006610748 | -55.651805 | 0.0131055715 | 23053.14 | 0.009682512 | 502.77285 | 0.0120192495 | 7551.98 | 0.005686025 | 159.80195 | 7589.11 | 0.0031727875 | 7003.048
125 | 2 | 25 | 1 | 60 | 70 | 0.36796875 | 0 | 90 | 0 | 8425.78125 | 0.469375 | 265082 | 0.2265625 | 70 | 480 | 480 | 125 | 138041.1 | 49759.68 | 49989.62 | -0.0024841005 | 96.44403 | -0.00332913205 | 75198.6 | 56898.645 | -0.0053834796 | -167.58135 | -0.00262127195 | 76719.78 | -0.010998555 | 805.48585 | -0.00304833074 | 6580.868 | 0.0009497453 | 113.91675 | 7910.035 | 0.0001053674 | 6945.972
126 | 2 | 26 | 1 | 60 | 70 | 0.44296875 | 0 | 90 | 0 | 6800.78125 | 0.289375 | 85807.03125 | 0.3765625 | 70 | 480 | 480 | 126 | 47703.04 | 9055.7215 | 8853.58 | 0.0009854868 | 182.363 | 4.84890485e-05 | 19303.81 | 7470.6805 | -5.358435e-05 | 175.49985 | -0.00091833075 | 18773.6 | -0.00053171515 | 302.98895 | 0.00142760396 | 6340.88 | 0.00021180429 | 179.54985 | 5964.752 | 1.853444e-05 | 6183.751
127 | 2 | 27 | 1 | 60 | 70 | 0.59296875 | 0 | 90 | 0 | 3550.78125 | 0.409375 | 444357 | 0.2765625 | 70 | 480 | 480 | 127 | 269653.9 | 13140.06 | 13464.11 | 0.0042171103 | -42.11108 | -0.0029237827 | 28210.5 | 12863.245 | 0.011551431 | 33.62613 | -0.0048985305 | 29392.43 | 0.0066418365 | -187.2283 | -0.0083554186 | 5994.002 | -0.00288917 | 3.572337 | 7710.451 | 0.0004520593 | 6402.335
128 | 2 | 28 | 1 | 60 | 70 | 0.439453125 | 0 | 90 | 0 | 3576.171875 | 0.3296875 | 632035.5 | 0.38828125 | 70 | 480 | 480 | 128 | 277955.9 | 6280.9145 | 6207.021 | 0.0028143389 | -66.90811 | -0.0004346723 | 12471.57 | 4890.287 | 0.00524801315 | -30.51984 | 0.00726973815 | 12281.38 | 0.0010096265 | -141.6946 | 0.003855303 | 3944.48 | -0.000160453 | -75.88826 | 3723.699 | -0.00064785335 | 3891.793
129 | 2 | 29 | 1 | 60 | 70 | 0.589453125 | 0 | 90 | 0 | 6826.171875 | 0.4496875 | 273485.5 | 0.28828125 | 70 | 480 | 480 | 129 | 189698.5 | 38686.485 | 39136.87 | 0.0166152923 | -91.63974 | -0.0060625377 | 71263.34 | 40475.05 | 0.0167222449 | -7.9812835 | -0.00754488005 | 72921.27 | 0.0300670353 | -329.3379 | -0.0137616321 | 10257.35 | 0.00035654355 | -12.89648 | 15432.45 | -6.2077245e-05 | 10856.35
130 | 2 | 30 | 1 | 60 | 70 | 0.514453125 | 0 | 90 | 0 | 8451.171875 | 0.2696875 | 94210.55 | 0.33828125 | 70 | 480 | 480 | 130 | 58228.5 | 10938.33 | 10787.77 | -0.00129836419 | 253.1935 | 0.000953838925 | 25765.76 | 9203.2515 | -0.000966274515 | 362.0465 | 0.0003972527 | 25327.06 | -0.00164912516 | 375.78055 | 0.00199221393 | 8981.315 | -2.9936435e-05 | 259.67665 | 8343.187 | 4.6850013e-05 | 8816.841
131 | 2 | 31 | 1 | 60 | 70 | 0.364453125 | 0 | 90 | 0 | 5201.171875 | 0.3896875 | 452760.5 | 0.23828125 | 70 | 480 | 480 | 131 | 171505.5 | 9585.2255 | 9834.586 | 0.0042118475 | 102.8872 | 0.0010304585 | 19504.97 | 10143.11 | 0.0017903005 | 6.453277 | 0.0030173598 | 20568.31 | 0.001711712 | 432.2734 | 0.00590658354 | 4492.103 | 8.74999e-05 | 92.003975 | 4364.039 | -0.0010792583 | 4783.218
132 | 2 | 32 | 1 | 60 | 70 | 0.476953125 | 0 | 90 | 0 | 6013.671875 | 0.2996875 | 363123 | 0.36328125 | 70 | 480 | 480 | 132 | 178401.1 | 9424.2575 | 9353.5125 | -0.00529811 | -62.301335 | 0.0010600154 | 20533.32 | 7395.958 | -0.0057732125 | -284.37 | 0.0018567453 | 20339.49 | -0.0045552096 | 113.2378 | -0.0012333758 | 7082.822 | 0.001138446 | -59.280625 | 6634.57 | -0.0003091595 | 7187.829
133 | 2 | 33 | 1 | 60 | 70 | 0.326953125 | 0 | 90 | 0 | 9263.671875 | 0.4196875 | 721673 | 0.26328125 | 70 | 480 | 480 | 133 | 255186.1 | 23218.2 | 22938.11 | -0.00566624 | -59.1249 | 0.0094732725 | 39934.4 | 24614.32 | -0.0117118025 | -21.24416 | 0.00943953895 | 38848.4 | -0.007546138 | -208.0778 | 0.018444256 | 7045.373 | 0.0067850975 | -178.3467 | 7076.619 | -0.00178972181 | 6758.181
134 | 2 | 34 | 1 | 60 | 70 | 0.401953125 | 0 | 90 | 0 | 7638.671875 | 0.3596875 | 542398 | 0.31328125 | 70 | 480 | 480 | 134 | 226638.9 | 13122.17 | 12829.5 | 0.006164653 | 14.131065 | -0.00174247995 | 26866.54 | 12106.515 | 0.01364736 | 238.65455 | -0.0035761935 | 25930 | 0.010652742 | -193.42615 | 0.0017276776 | 7412.893 | -0.005801778 | 39.875945 | 6970.544 | -0.0001851178 | 7031.215
135 | 2 | 35 | 1 | 60 | 70 | 0.551953125 | 0 | 90 | 0 | 4388.671875 | 0.4796875 | 183848 | 0.21328125 | 70 | 480 | 480 | 135 | 127862.7 | 40672.965 | 40639.325 | -0.00490898422 | 19.368935 | 0.0015783174 | 72228.5 | 51447.83 | -0.00705535395 | 940.67905 | 0.00229487225 | 71926.33 | -0.0079269653 | -766.9887 | 0.00380832728 | 5782.158 | -0.0002757721 | -29.969865 | 11010.8 | -0.00030533507 | 5692.822
136 | 2 | 36 | 1 | 60 | 70 | 0.570703125 | 0 | 90 | 0 | 4794.921875 | 0.2546875 | 497579.3 | 0.25078125 | 70 | 480 | 480 | 136 | 284319.8 | 6519.4325 | 6831.599 | -0.0043929432 | -78.10645 | 0.0039065529 | 20231.12 | 5646.773 | -0.0050768155 | 14.94203 | 0.00397204 | 21476.06 | -0.00871924535 | -326.43965 | 0.0059727465 | 8353.809 | 0.0046971936 | -250.12815 | 7577.837 | -0.00135722085 | 8759.156
137 | 2 | 37 | 1 | 60 | 70 | 0.420703125 | 0 | 90 | 0 | 8044.921875 | 0.3746875 | 139029.3 | 0.35078125 | 70 | 480 | 480 | 137 | 74118.17 | 15707.37 | 15740.88 | 0.000134852545 | 206.06315 | 0.00025867755 | 28505.51 | 14779.56 | -0.00150303118 | 84.34038 | 0.000530850705 | 28601.71 | 0.000404536545 | 506.01935 | 0.0012464529 | 7049.682 | -0.00016176062 | 242.1601 | 6989.124 | 6.046175e-05 | 7023.985
138 | 2 | 38 | 1 | 60 | 70 | 0.345703125 | 0 | 90 | 0 | 9669.921875 | 0.3146875 | 318304.3 | 0.20078125 | 70 | 480 | 480 | 138 | 121250.9 | 9020.3315 | 9181.2135 | -0.0011613475 | 62.66608 | 0.00125597125 | 24301.94 | 9743.788 | -0.002802342 | 124.4144 | 0.00096345535 | 25124.93 | -0.0006119894 | 196.23415 | 0.00370957986 | 7709.406 | 0.00017963119 | 149.79315 | 7306.984 | 0.00033119775 | 8189.577
139 | 2 | 39 | 1 | 60 | 70 | 0.495703125 | 0 | 90 | 0 | 6419.921875 | 0.4346875 | 676854.3 | 0.30078125 | 70 | 480 | 480 | 139 | 353383.9 | 26895.83 | 26789.475 | 0.0099828395 | 319.5602 | -0.010991268 | 47191.18 | 27461.16 | 0.0073765365 | 467.2601 | -0.00988183871 | 46832.52 | 0.017721165 | 608.04095 | -0.0133899115 | 7678.814 | 0.0031530605 | 220.94195 | 9997.303 | 0.0010193386 | 7532.024
140 | 2 | 40 | 1 | 60 | 70 | 0.308203125 | 0 | 90 | 0 | 5607.421875 | 0.3446875 | 228666.8 | 0.27578125 | 70 | 480 | 480 | 140 | 79083.12 | 6895.1355 | 6827.3265 | 0.0044207145 | -88.657495 | 0.00147951725 | 14877.18 | 6842.8945 | 0.00242191061 | -180.3573 | 0.0022620984 | 14629.17 | 0.0077509104 | -143.93725 | 0.00334959752 | 4208.087 | 0.000129640755 | -134.35895 | 3956.18 | -5.82025e-06 | 4083.957
141 | 2 | 41 | 1 | 60 | 70 | 0.458203125 | 0 | 90 | 0 | 8857.421875 | 0.4646875 | 587216.8 | 0.37578125 | 70 | 480 | 480 | 141 | 328022.4 | 68281.65 | 67806.13 | -0.0215494666 | 467.62125 | -0.0124577455 | 94570.79 | 67828.315 | -0.0154586394 | 82.21559 | -0.0186885814 | 93289.91 | -0.0280141251 | 1177.814 | -0.0198298047 | 9462.238 | -0.00117372353 | 239.8875 | 14397.46 | 0.00190749335 | 8757.082
142 | 2 | 42 | 1 | 60 | 70 | 0.533203125 | 0 | 90 | 0 | 7232.421875 | 0.2846875 | 766491.8 | 0.22578125 | 70 | 480 | 480 | 142 | 410079.8 | 9407.3915 | 9237.882 | 0.0094350413 | 272.099 | -0.0120943625 | 28887.88 | 9443.1165 | 0.0038631545 | 555.506 | -0.0193014921 | 28134.84 | 0.0383142432 | 653.27505 | -0.0361748625 | 11213 | 0.0031432165 | 531.6162 | 10214.23 | -0.00034308634 | 10731.2
143 | 2 | 43 | 1 | 60 | 70 | 0.383203125 | 0 | 90 | 0 | 3982.421875 | 0.4046875 | 407941.8 | 0.32578125 | 70 | 480 | 480 | 143 | 165244 | 9861.055 | 9811.7085 | -0.0118979115 | -112.5148 | -0.0019648293 | 17104.06 | 9611.6955 | -0.0120164108 | -153.5812 | -0.00087436625 | 16952.03 | -0.0160357866 | -193.22465 | -0.0059489309 | 3518.436 | -0.00039669065 | -180.33975 | 3664.704 | 0.00024019165 | 3446.577
144 | 2 | 44 | 1 | 60 | 70 | 0.373828125 | 0 | 90 | 0 | 4185.546875 | 0.2921875 | 116619.9 | 0.31953125 | 70 | 480 | 480 | 144 | 48438.3 | 4398.797 | 4441.3205 | 0.00057119618 | 33.974775 | -0.00125948865 | 10505.96 | 3908.5935 | 0.00088268701 | 88.40568 | -0.00082245705 | 10638.7 | 0.00154375562 | 17.621245 | -0.00333275785 | 3546.69 | 0.000179737935 | 35.986015 | 3330.969 | -4.719755e-05 | 3628.365
145 | 2 | 45 | 1 | 60 | 70 | 0.523828125 | 0 | 90 | 0 | 7435.546875 | 0.4121875 | 475169.9 | 0.21953125 | 70 | 480 | 480 | 145 | 259680 | 20921.08 | 20497.835 | 0.0081170725 | 145.23185 | 0.0076307055 | 46342.87 | 24252.825 | -0.0024437155 | -174.53195 | 0.00829069 | 44335.15 | 0.0022989976 | 863.31085 | 0.007016324 | 10082.05 | -0.0012744485 | 202.71205 | 11923.14 | -0.0004454315 | 9385.076
146 | 2 | 46 | 1 | 60 | 70 | 0.598828125 | 0 | 90 | 0 | 9060.546875 | 0.3521875 | 654444.9 | 0.36953125 | 70 | 480 | 480 | 146 | 405722 | 26399.095 | 27272.45 | 0.00830498755 | -92.24211 | 0.001647751 | 52342.2 | 20129.075 | -0.00581797 | 92.471825 | -0.0049455805 | 54706.38 | 0.0090004215 | -341.95355 | 0.0014234495 | 15292.34 | 0.0027574457 | -5.990665 | 16284.2 | 0.00101009705 | 16261
147 | 2 | 47 | 1 | 60 | 70 | 0.448828125 | 0 | 90 | 0 | 5810.546875 | 0.4721875 | 295894.9 | 0.26953125 | 70 | 480 | 480 | 147 | 167771.9 | 45172.71 | 44810.82 | -0.0154677765 | 242.08795 | -0.00100485665 | 68894.22 | 51408.425 | -0.0185030495 | 311.6052 | -0.0019340604 | 67364.18 | -0.0249786535 | 712.2236 | 0.000441609035 | 5753.874 | 0.00056498505 | 270.56215 | 8906.836 | 0.00118628767 | 5542.723
148 | 2 | 48 | 1 | 60 | 70 | 0.561328125 | 0 | 90 | 0 | 6623.046875 | 0.3221875 | 564807.4 | 0.34453125 | 70 | 480 | 480 | 148 | 322409.1 | 14046.36 | 14447.215 | 0.00579397 | 17.033455 | -0.0077410495 | 30508.45 | 11156.095 | 0.016171716 | 167.67625 | -0.002142553 | 31670.33 | 0.024402075 | -118.2642 | -0.0185561145 | 10203.38 | 0.0017714895 | -22.203035 | 10097.76 | -0.0042477755 | 10490.05
149 | 2 | 49 | 1 | 60 | 70 | 0.411328125 | 0 | 90 | 0 | 9873.046875 | 0.4421875 | 206257.4 | 0.24453125 | 70 | 480 | 480 | 149 | 113021 | 33064 | 32861.25 | -0.0012447568 | 19.27845 | 0.00151146165 | 56825.78 | 36730.73 | -0.00428273165 | -170.55125 | 0.00156842818 | 55813.56 | -0.0001484602 | 266.72715 | 0.0018311955 | 8409.742 | 0.00172396337 | 57.65767 | 9505.612 | 0.00045482859 | 8125.062
150 | 2 | 50 | 1 | 60 | 70 | 0.336328125 | 0 | 90 | 0 | 8248.046875 | 0.2621875 | 385532.4 | 0.39453125 | 70 | 480 | 480 | 150 | 139538.7 | 8607.9445 | 7835.5765 | 0.0037836405 | -113.58835 | -0.00505016525 | 20191.81 | 6190.5005 | 0.0075979669 | -210.2285 | -0.0111332512 | 18240.68 | 0.005383447 | -76.661945 | -0.00029569 | 7578.684 | -0.00076063805 | -193.8747 | 6099.868 | -0.00035504665 | 6612.626
151 | 2 | 51 | 1 | 60 | 70 | 0.486328125 | 0 | 90 | 0 | 4998.046875 | 0.3821875 | 744082.4 | 0.29453125 | 70 | 480 | 480 | 151 | 365093.5 | 11799.1 | 11671.5 | 0.00525557104 | 331.75805 | 0.00345713415 | 24153.41 | 11407.125 | 0.00980891135 | 504.8323 | -0.0129357895 | 23718.57 | 0.0033138625 | 625.2978 | 0.026312058 | 6233.443 | 0.00051812995 | 421.3662 | 6749.388 | -0.00086117595 | 5962.817
152 | 2 | 52 | 1 | 60 | 70 | 0.505078125 | 0 | 90 | 0 | 4591.796875 | 0.3671875 | 251076.2 | 0.23203125 | 70 | 480 | 480 | 152 | 133098.4 | 8756.1975 | 8640.6515 | -0.0069374436 | 204.1266 | -0.0041268946 | 21311 | 9423.8615 | -0.00742362795 | 430.52305 | -0.004966426 | 20802.77 | -0.0170701854 | 467.19875 | -0.0101841015 | 5980.369 | -0.0002489892 | 298.2637 | 6069.325 | -0.00049188275 | 5788.209
153 | 2 | 53 | 1 | 60 | 70 | 0.355078125 | 0 | 90 | 0 | 7841.796875 | 0.4871875 | 609626.2 | 0.33203125 | 70 | 480 | 480 | 153 | 326452.5 | 127760.65 | 128177.95 | 0.036614068 | 200.8817 | 0.0154574468 | 158402 | 137740.45 | 0.0446737575 | 273.08405 | 0.0163083894 | 159772.6 | 0.055735788 | 386.72585 | 0.0182116691 | 5710.868 | -6.86615e-05 | 124.3882 | 8983.393 | 0.0002635236 | 6103.376
154 | 2 | 54 | 1 | 60 | 70 | 0.430078125 | 0 | 90 | 0 | 9466.796875 | 0.3071875 | 430351.2 | 0.28203125 | 70 | 480 | 480 | 154 | 197153.3 | 11914.015 | 11797.37 | 0.0050515171 | -103.9114 | -0.00292012055 | 29754.34 | 10862.43 | 0.0146388475 | -72.81959 | -0.0030514541 | 29339.89 | 0.00344916275 | -296.4424 | -0.001860473 | 10077.63 | -0.000537278155 | -171.77105 | 9298.382 | -0.00033772995 | 9959.928
155 | 2 | 55 | 1 | 60 | 70 | 0.580078125 | 0 | 90 | 0 | 6216.796875 | 0.4271875 | 71801.17 | 0.38203125 | 70 | 480 | 480 | 155 | 64484.16 | 25986.39 | 25979.455 | -0.00197649805 | -65.66956 | 0.00301108673 | 40481.49 | 24659.25 | -0.0005112614 | 125.55335 | 0.00486006357 | 40462.47 | -0.0010110461 | -300.69445 | 0.0024971441 | 7059.663 | -6.604645e-05 | -68.36876 | 8239.982 | 0.00049315068 | 7052.995
156 | 2 | 56 | 1 | 60 | 70 | 0.392578125 | 0 | 90 | 0 | 5404.296875 | 0.2771875 | 699263.7 | 0.20703125 | 70 | 480 | 480 | 156 | 272124.6 | 4603.8105 | 4567.87 | -0.0181113934 | -86.825005 | 0.0009779267 | 14284.01 | 4767.066 | -0.0174108168 | -201.9267 | 0.000313588 | 14109.77 | -0.05231228 | -218.834 | 0.0007444695 | 5278.876 | 0.0001015975 | -274.1716 | 4683.354 | 0.00060148345 | 5168.906
157 | 2 | 57 | 1 | 60 | 70 | 0.542578125 | 0 | 90 | 0 | 8654.296875 | 0.3971875 | 340713.7 | 0.30703125 | 70 | 480 | 480 | 157 | 204256.1 | 25544.53 | 25392.85 | -0.00182809303 | 41.92758 | -0.00253050105 | 50177.96 | 24790.67 | -0.0041117085 | 763.49795 | -0.0018185359 | 49676.72 | 0.0012282325 | -625.0191 | -0.0046618024 | 11835.24 | -0.00016943882 | -52.63689 | 13244.45 | 0.00040606715 | 11652.57
158 | 2 | 58 | 1 | 60 | 70 | 0.467578125 | 0 | 90 | 0 | 7029.296875 | 0.3371875 | 161438.7 | 0.25703125 | 70 | 480 | 480 | 158 | 84721.57 | 10098.285 | 10038.085 | -0.00144715575 | -40.15219 | 0.00218904395 | 24506.76 | 10121.825 | -0.00114548647 | -284.3227 | 0.0019756607 | 24267.56 | -0.0033683961 | 124.8721 | 0.00379421331 | 7447.458 | 0.0007235537 | -58.669125 | 7270.889 | -0.00016172881 | 7520.462
159 | 2 | 59 | 1 | 60 | 70 | 0.317578125 | 0 | 90 | 0 | 3779.296875 | 0.4571875 | 519988.7 | 0.35703125 | 70 | 480 | 480 | 159 | 180032.5 | 19337.575 | 19231.96 | -0.0063668525 | -144.36105 | -0.00167041295 | 26163.04 | 19602.625 | -0.013468021 | -218.7398 | -0.00416975085 | 25865.19 | -0.004681267 | -188.236 | 0.00028026055 | 2705.72 | -3.77792e-05 | -94.599435 | 3155.42 | -0.00030614895 | 2616.341
160 | 2 | 60 | 1 | 60 | 70 | 0.528515625 | 0 | 90 | 0 | 3880.859375 | 0.2659375 | 307099.6 | 0.27890625 | 70 | 480 | 480 | 160 | 165832.8 | 5351.6185 | 5243.483 | 0.00172364504 | 169.88745 | -0.00524951 | 14861.88 | 4623.2885 | 0.0012968607 | 280.4628 | -0.00539704963 | 14474.42 | 0.00831347215 | 328.31655 | -0.012506622 | 5984.548 | 0.0012020938 | 271.84015 | 5356.751 | -0.0006892107 | 5736.681
161 | 2 | 61 | 1 | 60 | 70 | 0.378515625 | 0 | 90 | 0 | 7130.859375 | 0.3859375 | 665649.6 | 0.37890625 | 70 | 480 | 480 | 161 | 262260 | 15309.68 | 15418.52 | 0.0048952005 | 105.6105 | -0.0100387781 | 26129.29 | 13861.33 | 0.00976227934 | 245.4288 | -0.0044115685 | 26416.65 | 0.0156748297 | 33.353515 | -0.0145341864 | 5955.468 | 0.00067777725 | 70.024775 | 6202.464 | -0.000721794 | 6119.49
162 | 2 | 62 | 1 | 60 | 70 | 0.303515625 | 0 | 90 | 0 | 8755.859375 | 0.3259375 | 486374.6 | 0.22890625 | 70 | 480 | 480 | 162 | 156202.6 | 8850.4035 | 8685.8995 | 0.00584334005 | -94.13171 | 0.00556096498 | 21920.91 | 8835.724 | 0.0066992124 | -286.62575 | 0.0057667434 | 21193.46 | 0.013309382 | -129.3106 | 0.0118767559 | 6639.988 | -0.00163641405 | -164.37545 | 5890.096 | 0.00063707125 | 6252.403
163 | 2 | 63 | 1 | 60 | 70 | 0.453515625 | 0 | 90 | 0 | 5505.859375 | 0.4459375 | 127824.6 | 0.32890625 | 70 | 480 | 480 | 163 | 78010.53 | 23940.12 | 23685.57 | -0.005360049 | 190.90005 | -0.00137398665 | 36923.02 | 24677.465 | -0.00571052855 | 188.7578 | -0.00256053132 | 36107.3 | -0.0100991554 | 422.80665 | 9.241695e-05 | 5163.801 | -0.0002706308 | 201.65725 | 6248.823 | -4.7759045e-05 | 4999.208
164 | 2 | 64 | 1 | 60 | 70 | 0.341015625 | 0 | 90 | 0 | 6318.359375 | 0.3559375 | 755287.1 | 0.25390625 | 70 | 480 | 480 | 164 | 261753.9 | 8976.6315 | 8507.9885 | 0.010035248 | -63.35354 | 0.0023890155 | 20136.9 | 8786.9495 | 0.00592315973 | -193.3721 | 0.000490949 | 18281.2 | 0.0179946682 | -57.499345 | 0.0070212 | 5681.341 | -0.0010491166 | -166.0781 | 4729.574 | -0.0014347875 | 4860.855
165 | 2 | 65 | 1 | 60 | 70 | 0.491015625 | 0 | 90 | 0 | 9568.359375 | 0.4759375 | 396737.1 | 0.35390625 | 70 | 480 | 480 | 165 | 282283.9 | 101257.55 | 101035.1 | 0.004409725 | 508.86025 | -0.0227799223 | 140532.2 | 105060.2 | 0.004928436 | 440.8819 | -0.0259232278 | 139867.5 | 0.0070373005 | 1078.2125 | -0.0230209555 | 10531.05 | 0.000773919 | 263.89035 | 18086.93 | 0.00101305379 | 10364.61
166 | 2 | 66 | 1 | 60 | 70 | 0.566015625 | 0 | 90 | 0 | 7943.359375 | 0.2959375 | 217462.1 | 0.20390625 | 70 | 480 | 480 | 166 | 130084 | 9937.952 | 10218.805 | -0.002975587 | -54.500615 | 0.0027077708 | 32236.53 | 10367.895 | -0.001264846 | 73.47469 | 0.0025527665 | 33647.09 | -0.006118603 | -347.1578 | 0.002778712 | 11790.83 | 0.00222740695 | -243.5663 | 11214.37 | -0.0003204238 | 12270.7
167 | 2 | 67 | 1 | 60 | 70 | 0.416015625 | 0 | 90 | 0 | 4693.359375 | 0.4159375 | 576012.1 | 0.30390625 | 70 | 480 | 480 | 167 | 245896.7 | 13455.87 | 13233.24 | -0.0042524175 | 19.618655 | 0.008747223 | 23795.35 | 13328.345 | -0.005595279 | -130.3167 | 0.0116224775 | 23057.86 | -0.001320348 | 195.304 | 0.0131287456 | 4471.998 | 0.0004217575 | 37.71553 | 4884.997 | -0.00084967275 | 4288.985
168 | 2 | 68 | 1 | 60 | 70 | 0.397265625 | 0 | 90 | 0 | 5099.609375 | 0.3109375 | 83005.86 | 0.36640625 | 70 | 480 | 480 | 168 | 40259 | 6749.9415 | 6601.7255 | 0.00222955185 | 8.2433055 | 0.0010272884 | 14212.05 | 5698.376 | 0.0022886833 | 92.42826 | -0.00036875006 | 13810.56 | 0.00150970905 | -70.091395 | 0.00105932218 | 4476.726 | -0.0002747068 | 15.976525 | 4103.597 | 8.69346165e-05 | 4315.057
169 | 2 | 69 | 1 | 60 | 70 | 0.547265625 | 0 | 90 | 0 | 8349.609375 | 0.4309375 | 441555.9 | 0.26640625 | 70 | 480 | 480 | 169 | 262701.2 | 32877.305 | 32724.735 | -0.00528129325 | 47.490755 | -0.00427608365 | 63809.39 | 35630.04 | -0.007396547 | 1057.3395 | -0.0047165552 | 63213.8 | -0.0040727955 | -872.2041 | -0.00822827495 | 11536.05 | 0.00016432358 | -66.105545 | 14826.9 | 0.00069476605 | 11357.71
170 | 2 | 70 | 1 | 60 | 70 | 0.472265625 | 0 | 90 | 0 | 9974.609375 | 0.2509375 | 620830.9 | 0.31640625 | 70 | 480 | 480 | 170 | 300825.1 | 11738.465 | 11658.83 | -0.0089147505 | -85.09032 | 0.002788003 | 31020.75 | 9327.0905 | -0.01181826 | -424.8664 | 0.0018654541 | 30769.66 | -0.0125538435 | 156.64325 | -0.0014320625 | 12225.85 | 0.0022378015 | -102.39875 | 10946.38 | -3.432998e-05 | 12408.86
171 | 2 | 71 | 1 | 60 | 70 | 0.322265625 | 0 | 90 | 0 | 6724.609375 | 0.3709375 | 262280.9 | 0.21640625 | 70 | 480 | 480 | 171 | 94852.27 | 9506.609 | 9384.5815 | -0.00339492825 | -31.65271 | 0.006134987 | 20549.2 | 10252.75 | -0.00446138253 | -39.389445 | 0.0067174176 | 19963.39 | -0.0051122165 | -112.5828 | 0.0146225405 | 5166.55 | 0.00155134875 | -119.70135 | 4845.66 | -0.0008405097 | 4969.107
172 | 2 | 72 | 1 | 60 | 70 | 0.509765625 | 0 | 90 | 0 | 5912.109375 | 0.2809375 | 531193.4 | 0.39140625 | 70 | 480 | 480 | 172 | 276401.3 | 10459.915 | 10214.05 | -0.00704571675 | 429.4084 | -0.0084713205 | 22279.24 | 7385.439 | -0.00157680525 | 531.366 | -0.0048871845 | 21652.08 | -0.0194742237 | 563.8547 | -0.00903541555 | 8385.875 | 0.00044378845 | 433.7379 | 7535.175 | 4.641915e-05 | 8106.101
173 | 2 | 73 | 1 | 60 | 70 | 0.359765625 | 0 | 90 | 0 | 9162.109375 | 0.4009375 | 172643.4 | 0.29140625 | 70 | 480 | 480 | 173 | 81086.14 | 18799.305 | 19112.78 | -0.00148708565 | 127.37305 | 0.00144591624 | 33909.97 | 19056.44 | -0.00084756715 | -16.187925 | 0.00240342123 | 35034.56 | -0.0060080347 | 473.0096 | 0.00329554394 | 7106.013 | 3.665578e-05 | 100.00755 | 6992.912 | -4.655674e-05 | 7431.074
174 | 2 | 74 | 1 | 60 | 70 | 0.434765625 | 0 | 90 | 0 | 7537.109375 | 0.3409375 | 351918.4 | 0.34140625 | 70 | 480 | 480 | 174 | 164054.7 | 12724.94 | 12601.725 | 0.00458654895 | -107.82175 | -0.00191398794 | 26284.13 | 11010.915 | 0.0089389404 | -55.54589 | 0.000714456 | 25923.09 | 0.00202911345 | -260.25225 | -0.0021242512 | 7824.972 | -0.0001761122 | -133.52305 | 7508.753 | -0.00036520055 | 7733.612
175 | 2 | 75 | 1 | 60 | 70 | 0.584765625 | 0 | 90 | 0 | 4287.109375 | 0.4609375 | 710468.4 | 0.24140625 | 70 | 480 | 480 | 175 | 428535.6 | 30907.6 | 30794.675 | 0.000765496 | -163.07865 | 0.00956391135 | 60512.62 | 35217.49 | 0.017757286 | 496.8238 | 0.0059721215 | 60029.06 | 0.0104259705 | -1194.643 | 0.0032535505 | 6846.979 | -0.0224872464 | -105.37795 | 13336.78 | 0.0026142635 | 6746.955
176 | 2 | 76 | 1 | 60 | 70 | 0.462890625 | 0 | 90 | 0 | 4083.984375 | 0.3484375 | 463965.2 | 0.21015625 | 70 | 480 | 480 | 176 | 215612.7 | 6089.701 | 5968.613 | 0.00458236761 | 66.69693 | -0.0051290635 | 15833.77 | 6695.542 | 0.00638636075 | 29.945805 | -0.009623075 | 15251.71 | 0.0118769345 | 290.65345 | -0.021559922 | 4860.184 | 0.0007763833 | 125.49545 | 4776.947 | -7.2891e-05 | 4477.907
177 | 2 | 77 | 1 | 60 | 70 | 0.312890625 | 0 | 90 | 0 | 7333.984375 | 0.4684375 | 105415.2 | 0.31015625 | 70 | 480 | 480 | 177 | 72369.13 | 41454.105 | 41409.18 | 9.8216e-05 | -64.109405 | 0.0044225416 | 55138.65 | 44328.155 | -0.00059269383 | -174.22965 | 0.00464173998 | 54931.01 | -0.00086363299 | -122.77645 | 0.00601857987 | 4701.923 | 0.00019004343 | -122.3065 | 5349.993 | 4.42894e-06 | 4593.848
178 | 2 | 78 | 1 | 60 | 70 | 0.387890625 | 0 | 90 | 0 | 8958.984375 | 0.2884375 | 284690.2 | 0.26015625 | 70 | 480 | 480 | 178 | 118798.8 | 8648.7055 | 8592.588 | -0.00295125895 | -152.02475 | -0.00153046965 | 23255.51 | 8261.702 | -0.0018540327 | -278.9232 | 0.0005064993 | 23039.09 | -0.00692756035 | -307.74305 | -0.00531877045 | 8164.346 | -4.4320265e-05 | -362.3819 | 7404.178 | 0.0002394611 | 8033.751
179 | 2 | 79 | 1 | 60 | 70 | 0.537890625 | 0 | 90 | 0 | 5708.984375 | 0.4084375 | 643240.2 | 0.36015625 | 70 | 480 | 480 | 179 | 356134.7 | 21279.81 | 21038.68 | 0.0082208271 | 487.5456 | -0.011777397 | 36969.76 | 19209.085 | 0.0028366895 | 606.9433 | -0.016419066 | 36299.14 | 0.0249240102 | 749.19775 | -0.017399346 | 8092.535 | 0.00250678115 | 385.59285 | 9616.451 | 0.0031582815 | 7743.039
180 | 2 | 80 | 1 | 60 | 70 | 0.425390625 | 0 | 90 | 0 | 6521.484375 | 0.2584375 | 195052.7 | 0.23515625 | 70 | 480 | 480 | 180 | 87930.71 | 5558.4655 | 5567.7445 | 0.000750262605 | 119.259 | 0.0003248377 | 17149.73 | 5469.662 | 0.00061598021 | 104.1546 | 0.0003145866 | 17189.18 | 0.00118477515 | 404.874 | 0.00077920835 | 6652.545 | -0.0003425451 | 264.1269 | 5928.91 | -5.309305e-05 | 6615.82
181 | 2 | 81 | 1 | 60 | 70 | 0.575390625 | 0 | 90 | 0 | 9771.484375 | 0.3784375 | 553602.7 | 0.33515625 | 70 | 480 | 480 | 181 | 334853 | 28553.43 | 29496.225 | 0.016264327 | -157.15015 | 0.00884613045 | 56666.85 | 24922.09 | 0.018782565 | 201.91015 | 0.0114233215 | 59490.11 | 0.0215995174 | -672.2633 | 0.0106453669 | 14852.33 | -0.0021727275 | -394.06035 | 16389.65 | -0.00101397035 | 15536.12
182 | 2 | 82 | 1 | 60 | 70 | 0.500390625 | 0 | 90 | 0 | 8146.484375 | 0.3184375 | 732877.7 | 0.28515625 | 70 | 480 | 480 | 182 | 369777.2 | 12742.4 | 12668.37 | 0.0184900622 | 234.88445 | -0.0135788137 | 31301.19 | 11437.585 | 0.0027511675 | 402.3685 | -0.0130170415 | 31041.28 | 0.02823367 | 422.57905 | -0.0245248915 | 10503.45 | -0.0013555205 | 295.15805 | 9982.333 | -0.0004396103 | 10309.29
183 | 2 | 83 | 1 | 60 | 70 | 0.350390625 | 0 | 90 | 0 | 4896.484375 | 0.4384375 | 374327.7 | 0.38515625 | 70 | 480 | 480 | 183 | 235941.8 | 5362.9545 | 4928.6415 | 0.00096004085 | -61.421355 | -0.0064285055 | 12239.08 | 4296.315 | 0.004460985 | -130.9728 | -0.011771323 | 10990.53 | 0.0058997115 | -45.584505 | -0.005709232 | 4214.289 | -0.00157932235 | -124.2671 | 3372.735 | -3.1075e-05 | 3600.664
184 | 2 | 84 | 1 | 60 | 70 | 0.331640625 | 0 | 90 | 0 | 4490.234375 | 0.3034375 | 688059 | 0.34765625 | 70 | 480 | 480 | 184 | 235941.8 | 5362.9545 | 4928.6415 | 0.00096004085 | -61.421355 | -0.0064285055 | 12239.08 | 4296.315 | 0.004460985 | -130.9728 | -0.011771323 | 10990.53 | 0.0058997115 | -45.584505 | -0.005709232 | 4214.289 | -0.00157932235 | -124.2671 | 3372.735 | -3.1075e-05 | 3600.664
185 | 2 | 85 | 1 | 60 | 70 | 0.481640625 | 0 | 90 | 0 | 7740.234375 | 0.4234375 | 329509 | 0.24765625 | 70 | 480 | 480 | 185 | 176737.6 | 23650.94 | 23507.765 | -0.00025106597 | 352.68935 | 0.0028478925 | 46048.54 | 26140.065 | -0.00231910796 | 681.1878 | 0.0035372685 | 45439.39 | 0.00058083677 | 820.52125 | 0.0063467944 | 8813.879 | 0.000249105345 | 517.1701 | 10617.35 | -0.00146949025 | 8478.679
186 | 2 | 86 | 1 | 60 | 70 | 0.556640625 | 0 | 90 | 0 | 9365.234375 | 0.3634375 | 150234 | 0.39765625 | 70 | 480 | 480 | 186 | 105934.9 | 24820.9 | 25236.595 | -0.001074087 | 9.4629595 | 0.0020139425 | 43431.39 | 20981.465 | -0.0035821725 | 126.3296 | 0.0044369527 | 44472.02 | 0.00033739165 | -102.63425 | 0.00418897915 | 11198.01 | 0.0008695535 | -8.5722725 | 11616.48 | 8.104806e-06 | 11416.34
187 | 2 | 87 | 1 | 60 | 70 | 0.406640625 | 0 | 90 | 0 | 6115.234375 | 0.4834375 | 508784 | 0.29765625 | 70 | 480 | 480 | 187 | 274775.4 | 80432.665 | 79931.535 | -0.00594061205 | 50.95506 | 0.041279939 | 111033.7 | 88415.67 | -0.0136322023 | -374.734 | 0.0482650772 | 109177.9 | -0.0040760784 | 563.2879 | 0.056025341 | 5511.726 | 0.003223294 | 45.5633 | 9452.753 | 0.00096869595 | 5290.043
188 | 2 | 88 | 1 | 60 | 70 | 0.594140625 | 0 | 90 | 0 | 5302.734375 | 0.3334375 | 419146.5 | 0.32265625 | 70 | 480 | 480 | 188 | 255518 | 12685.505 | 13121.3 | 0.00206348295 | -43.266465 | -0.00288837695 | 28743.68 | 10185.47 | 0.0010098725 | 59.42737 | -0.00407886672 | 30094.48 | 0.0021244385 | -193.5774 | -0.011470174 | 9156 | -0.00089599345 | -1.840531 | 9384.862 | 0.000743928799 | 9744.667
189 | 2 | 89 | 1 | 60 | 70 | 0.444140625 | 0 | 90 | 0 | 8552.734375 | 0.4534375 | 777696.5 | 0.22265625 | 70 | 480 | 480 | 189 | 375232.6 | 40279.605 | 39798.255 | -0.010095052 | 357.4906 | -0.0123049905 | 71218.66 | 47549.745 | -0.011064378 | 595.62145 | -0.0160277245 | 68918.65 | -0.018142367 | 1113.2465 | -0.02027203 | 8813.242 | -1.534e-06 | 443.7499 | 12040.24 | -0.00037967165 | 8472.343
190 | 2 | 90 | 1 | 60 | 70 | 0.369140625 | 0 | 90 | 0 | 6927.734375 | 0.2734375 | 598421.5 | 0.37265625 | 70 | 480 | 480 | 190 | 230390 | 7467.068 | 7565.465 | 0.0025789266 | 76.646445 | -0.0042346 | 17320.87 | 5892.0165 | 0.0085552881 | 164.56755 | 0.00080893863 | 17584.49 | 0.0085383282 | 40.722385 | -0.0111994746 | 6271.493 | 0.0003614136 | 72.96989 | 5774.912 | -0.00067585495 | 6441.849
191 | 2 | 91 | 1 | 60 | 70 | 0.519140625 | 0 | 90 | 0 | 3677.734375 | 0.3934375 | 239871.5 | 0.27265625 | 70 | 480 | 480 | 191 | 130929 | 9742.6115 | 9485.4215 | -0.00376971145 | 86.76409 | 0.012838052 | 20478.53 | 10015.025 | -0.0078437665 | -65.542465 | 0.014080491 | 19522.17 | -0.0116411955 | 388.16155 | 0.0205821245 | 5041.502 | -0.0011497462 | 100.8943 | 5603.953 | -0.000171079436 | 4694.353
192 | 2 | 92 | 1 | 60 | 70 | 0.376171875 | 0 | 90 | 0 | 3626.953125 | 0.2978125 | 592819.1 | 0.24921875 | 70 | 480 | 480 | 192 | 223367 | 3608.0575 | 3643.6395 | 0.0040584467 | 28.73388 | -0.00179971 | 9597.296 | 3541.556 | 0.0047035707 | 94.482855 | -0.0030633055 | 9740.368 | 0.013873196 | 20.981035 | -0.012419958 | 3270.164 | -5.08365e-05 | 39.51936 | 3060.52 | 0.00110146025 | 3363.478
193 | 2 | 93 | 1 | 60 | 70 | 0.526171875 | 0 | 90 | 0 | 6876.953125 | 0.4178125 | 234269.1 | 0.34921875 | 70 | 480 | 480 | 193 | 142457.6 | 25459.02 | 24911.415 | 0.0052119324 | 186.1579 | 0.00491802553 | 43295.36 | 24214.89 | 0.00405051045 | -136.0617 | 0.00314709105 | 41711.08 | 0.0043284025 | 674.86535 | 0.00409521145 | 8669.546 | 0.00027908365 | 153.1005 | 10200.45 | -0.00032699265 | 8140.704
194 | 2 | 94 | 1 | 60 | 70 | 0.451171875 | 0 | 90 | 0 | 8501.953125 | 0.3578125 | 413544.1 | 0.29921875 | 70 | 480 | 480 | 194 | 196890.2 | 15222.66 | 14870.37 | 6.56308e-05 | 314.4924 | -0.0070795613 | 32201.38 | 14499.415 | -0.00396824755 | 377.12015 | -0.00657977885 | 31018.04 | -0.00357021235 | 679.8398 | -0.0129325453 | 9044.121 | -0.00143505855 | 415.3392 | 8998.711 | -0.000372485585 | 8717.741
195 | 2 | 95 | 1 | 60 | 70 | 0.301171875 | 0 | 90 | 0 | 5251.953125 | 0.4778125 | 772094.1 | 0.39921875 | 70 | 480 | 480 | 195 | 281429.7 | 52792.47 | 52351.67 | 0.027869102 | -203.8174 | 0.0232351995 | 64446.08 | 52245.835 | 0.0327835293 | -362.10845 | 0.0267252817 | 63335.73 | 0.0309122905 | -151.4844 | 0.0271174207 | 3647.597 | -0.001937531 | -94.27253 | 4403 | 0.000111793255 | 3422.436
196 | 2 | 96 | 1 | 60 | 70 | 0.488671875 | 0 | 90 | 0 | 6064.453125 | 0.3278125 | 144631.6 | 0.22421875 | 70 | 480 | 480 | 196 | 76332.43 | 7863.0145 | 7787.5995 | 0.00100613576 | 165.37295 | 0.00271439705 | 21176.51 | 8257.6325 | 0.000874853365 | 354.1327 | 0.00378702412 | 20829.29 | 0.00188302191 | 406.6187 | 0.00831998335 | 6910.481 | -7.45407e-06 | 345.12685 | 6680.704 | 2.08268e-05 | 6686.237
197 | 2 | 97 | 1 | 60 | 70 | 0.338671875 | 0 | 90 | 0 | 9314.453125 | 0.4478125 | 503181.6 | 0.32421875 | 70 | 480 | 480 | 197 | 205030.7 | 38939.175 | 37886.225 | -0.0043917075 | -121.1443 | 0.0114303321 | 58152.04 | 39277.545 | -0.0029117045 | -337.66805 | 0.0107729112 | 54828.14 | -0.0003867055 | -44.795285 | 0.020763598 | 7613.758 | 0.0004296343 | -205.80295 | 7331.819 | -2.17506e-05 | 6592.23
198 | 2 | 98 | 1 | 60 | 70 | 0.413671875 | 0 | 90 | 0 | 7689.453125 | 0.2678125 | 682456.6 | 0.27421875 | 70 | 480 | 480 | 198 | 285165.9 | 7631.709 | 7419.743 | 0.00124242825 | 22.183085 | 0.00167249225 | 21441.23 | 6690.7225 | -0.009533952 | -105.82 | 0.00477362 | 20668.42 | 0.0047208325 | 186.6973 | -0.0028164089 | 8089.57 | -0.00034804675 | 66.51107 | 7123.454 | -0.000557484 | 7765.88
199 | 2 | 99 | 1 | 60 | 70 | 0.563671875 | 0 | 90 | 0 | 4439.453125 | 0.3878125 | 323906.6 | 0.37421875 | 70 | 480 | 480 | 199 | 190930.2 | 14670.465 | 15028.405 | 0.000524254 | 15.062055 | -0.0028020155 | 26357.3 | 12341.13 | 0.00140230963 | 138.58735 | -0.0032345524 | 27314.51 | 0.0022855285 | -98.316415 | -0.0019533355 | 6461.36 | -0.0030165895 | -13.39112 | 7355.299 | 0.0007533992 | 6640.361
200 | 3 | 1 | 1 | 60 | 70 | 0.544921875 | 0 | 90 | 0 | 4845.703125 | 0.3428125 | 727275.4 | 0.31171875 | 70 | 480 | 480 | 200 | 399393.2 | 10687.75 | 10591.255 | -0.00342676169 | 11.871835 | -0.00479445655 | 23832.42 | 9325.98 | -0.0021362255 | 408.03135 | -0.006312259 | 23522.52 | -0.0048018205 | -369.91445 | -0.008912191 | 7523.167 | -0.0029690497 | -60.882155 | 7568.098 | -0.0010080731 | 7410.159
201 | 3 | 2 | 1 | 60 | 70 | 0.394921875 | 0 | 90 | 0 | 8095.703125 | 0.4628125 | 368725.4 | 0.21171875 | 70 | 480 | 480 | 201 | 179984.1 | 41915.26 | 41730.33 | 0.0090049915 | 13.27546 | -0.0017323275 | 68854.35 | 49397.61 | 0.011788729 | 560.8459 | -0.00542788345 | 67769.83 | 0.0146807742 | -482.997 | -0.0040160538 | 7200.535 | -0.00139946375 | 37.12087 | 9090.814 | 0.00039017639 | 6842.525
202 | 3 | 3 | 1 | 60 | 70 | 0.319921875 | 0 | 90 | 0 | 9720.703125 | 0.2828125 | 189450.4 | 0.36171875 | 70 | 480 | 480 | 202 | 73548.87 | 9570.99 | 9334.9015 | -0.003483546 | -72.910375 | 0.0009177173 | 22116.58 | 8048.9615 | -0.00295387485 | -78.892555 | 0.0013540961 | 21468.82 | -0.001214839 | -121.1058 | 0.00221826445 | 7494.946 | -0.00027604355 | -137.66575 | 6729.743 | -0.00011715617 | 7254.529
203 | 3 | 4 | 1 | 60 | 70 | 0.469921875 | 0 | 90 | 0 | 6470.703125 | 0.4028125 | 548000.4 | 0.26171875 | 70 | 480 | 480 | 203 | 269109.1 | 16591.63 | 16477.615 | 0.005222693 | -62.992935 | 0.0146668701 | 33501.63 | 17493.225 | 0.0029035915 | -481.5208 | 0.0135606722 | 33059.5 | 0.009791485 | 237.30115 | 0.025757647 | 7233.839 | 0.0013445015 | -60.991395 | 8109.905 | -0.0013711702 | 7355.514
204 | 3 | 5 | 1 | 60 | 70 | 0.357421875 | 0 | 90 | 0 | 5658.203125 | 0.2528125 | 279087.9 | 0.33671875 | 70 | 480 | 480 | 204 | 106602.3 | 5260.88 | 5524.8765 | -0.00213276385 | 108.30715 | -5.34013e-05 | 13653.07 | 4215.9375 | 0.00183779235 | 19.78199 | 0.00190144545 | 14433.87 | -0.0014405114 | 300.70925 | 0.003543428 | 5250.973 | 0.0003839588 | 95.44275 | 4558.639 | -0.00106672835 | 5555.735
205 | 3 | 6 | 1 | 60 | 70 | 0.507421875 | 0 | 90 | 0 | 8908.203125 | 0.3728125 | 637637.9 | 0.23671875 | 70 | 480 | 480 | 205 | 334488.9 | 18158.585 | 17910.395 | -0.00196551814 | 440.7092 | -0.00341615045 | 43155.06 | 19459.265 | -0.000592318 | 905.5197 | -0.0033563605 | 42090.05 | -0.00852150125 | 985.3007 | -0.009168619 | 11762.61 | 0.000208971 | 605.85415 | 12109.7 | -0.001021876 | 11371.87
206 | 3 | 7 | 1 | 60 | 70 | 0.582421875 | 0 | 90 | 0 | 7283.203125 | 0.3128125 | 458362.9 | 0.38671875 | 70 | 480 | 480 | 206 | 277988 | 17298.02 | 17217.67 | -0.0040617183 | -166.66655 | 0.0111576215 | 35241.01 | 12258.465 | -0.00291568 | 157.36615 | 0.0098993625 | 35033.21 | 0.001489672 | -587.5021 | 0.0108264175 | 12080.56 | 1.10218e-05 | -174.9783 | 11881.11 | 3.0853e-06 | 11954.2
207 | 3 | 8 | 1 | 60 | 70 | 0.432421875 | 0 | 90 | 0 | 4033.203125 | 0.4328125 | 99812.89 | 0.28671875 | 70 | 480 | 480 | 207 | 54807.95 | 13266.475 | 13208.775 | 0.00144200145 | -43.01889 | -0.0003654951 | 22669.31 | 13966.505 | 0.00309696669 | -6.0036145 | -0.000636341875 | 22453.74 | 0.000833898643 | -154.68755 | 0.00055992643 | 3744.217 | 4.60877e-05 | -57.23175 | 4255.986 | -5.37537e-05 | 3705.208
208 | 3 | 9 | 1 | 60 | 70 | 0.310546875 | 0 | 90 | 0 | 4236.328125 | 0.3203125 | 346316 | 0.26796875 | 70 | 480 | 480 | 208 | 112873.6 | 4461.769 | 4407.9895 | 0.0025874735 | -68.811685 | 0.0014178255 | 10558.01 | 4366.237 | 0.0023076816 | -142.75035 | 0.0029023635 | 10356.84 | 0.0062612985 | -114.8168 | 0.00524901455 | 3312.958 | 0.000890970665 | -112.67305 | 3042.395 | 5.53885e-05 | 3207.299
209 | 3 | 10 | 1 | 60 | 70 | 0.460546875 | 0 | 90 | 0 | 7486.328125 | 0.4403125 | 704866 | 0.36796875 | 70 | 480 | 480 | 209 | 351663 | 35422.585 | 35010.27 | -0.0396759421 | 320.6937 | 0.0002180945 | 53957.66 | 33944.505 | -0.0404339284 | 47.67409 | -0.000677518 | 52831.76 | -0.0511565357 | 827.7672 | -0.008815221 | 8266.566 | -0.00089210915 | 212.14735 | 10736.93 | 0.0022195605 | 7628.444
210 | 3 | 11 | 1 | 60 | 70 | 0.535546875 | 0 | 90 | 0 | 9111.328125 | 0.2603125 | 525591 | 0.21796875 | 70 | 480 | 480 | 210 | 284726.8 | 10226.8 | 10043.625 | 0.00693442865 | 285.8593 | -0.006697542 | 33855.61 | 10246.52 | 0.0077829627 | 603.6318 | -0.0033572215 | 33011.85 | 0.024485988 | 712.9707 | -0.0215376905 | 13826.55 | 0.00098808 | 601.1072 | 12329.83 | 0.00027821605 | 13275.8
211 | 3 | 12 | 1 | 60 | 70 | 0.385546875 | 0 | 90 | 0 | 5861.328125 | 0.3803125 | 167041 | 0.31796875 | 70 | 480 | 480 | 211 | 75047.69 | 11016.725 | 10970.155 | -0.0037629348 | -124.06015 | 0.00043391235 | 20639.69 | 10672.635 | -0.0039885598 | -178.7198 | 0.0005423876 | 20491.79 | -0.00468546296 | -215.59935 | -0.00128064205 | 4953.235 | -0.00040025426 | -216.0099 | 4913.231 | 0.00049498715 | 4876.42
212 | 3 | 13 | 1 | 60 | 70 | 0.573046875 | 0 | 90 | 0 | 6673.828125 | 0.2903125 | 615228.5 | 0.29296875 | 70 | 480 | 480 | 212 | 354573.4 | 11500.575 | 12024.82 | -0.0037655519 | -122.2266 | 0.0113531537 | 29906.91 | 9458.279 | -0.002018425 | 42.272535 | 0.0125075905 | 31696.26 | -0.01185019 | -459.4385 | 0.0169822058 | 11223.21 | 0.00413748835 | -329.10405 | 10618.85 | -0.0007263011 | 11763.32
213 | 3 | 14 | 1 | 60 | 70 | 0.423046875 | 0 | 90 | 0 | 9923.828125 | 0.4103125 | 256678.5 | 0.39296875 | 70 | 480 | 480 | 213 | 136368 | 29163.725 | 29237.355 | -0.00234014391 | 361.23415 | 0.0035806065 | 45453.69 | 27098.5 | -0.00777491046 | 88.899125 | 0.00282237425 | 45641.81 | -0.00012428552 | 832.28905 | 0.00754472173 | 8899.529 | 0.000250050075 | 341.82135 | 9343.104 | 3.894075e-05 | 8854.462
214 | 3 | 15 | 1 | 60 | 70 | 0.348046875 | 0 | 90 | 0 | 8298.828125 | 0.3503125 | 77403.52 | 0.24296875 | 70 | 480 | 480 | 214 | 38085.23 | 9518.888 | 9611.335 | 2.72055e-06 | 33.053455 | -0.000191424255 | 21104.11 | 9952.664 | 0.0011204481 | 56.058875 | -0.000143502175 | 21522.21 | 0.00094733636 | 93.46169 | -0.00019178246 | 5705.841 | -9.80012e-05 | 70.69199 | 5573.087 | -5.3068715e-05 | 5944.209
215 | 3 | 16 | 1 | 60 | 70 | 0.498046875 | 0 | 90 | 0 | 5048.828125 | 0.4703125 | 435953.5 | 0.34296875 | 70 | 480 | 480 | 215 | 253242.3 | 46766.42 | 46603.91 | 0.0015294615 | 393.8821 | -0.0071808675 | 68112.8 | 48055.465 | -0.003318653 | 447.1317 | -0.0122676698 | 67628.18 | 0.0004817145 | 727.1573 | -0.0104316747 | 5843.393 | 0.00052291255 | 164.6407 | 10192.32 | -0.00031166195 | 5734.972
216 | 3 | 17 | 1 | 60 | 70 | 0.479296875 | 0 | 90 | 0 | 4642.578125 | 0.2753125 | 211859.8 | 0.38046875 | 70 | 480 | 480 | 216 | 108177.4 | 7033.6395 | 6909.233 | 0.000214929379 | 278.2744 | 2.9724655e-05 | 15512.6 | 5169.171 | -0.0003652026 | 336.6408 | 0.000888145 | 15186.54 | 0.0005532463 | 392.19385 | 0.0023205825 | 5826.985 | -0.00051626744 | 332.0677 | 5322.805 | -0.00019598166 | 5611.257
217 | 3 | 18 | 1 | 60 | 70 | 0.329296875 | 0 | 90 | 0 | 7892.578125 | 0.3953125 | 570409.8 | 0.28046875 | 70 | 480 | 480 | 217 | 199587.4 | 15373.09 | 15141.74 | -0.0103310492 | -55.387105 | 0.006815761 | 28279.94 | 15660.62 | -0.0143095705 | -41.645795 | 0.00605232005 | 27445.21 | -0.0128167125 | -158.06175 | 0.0144446102 | 6089.987 | 0.005402508 | -152.63445 | 5875.367 | -0.0021749064 | 5843.492
218 | 3 | 19 | 1 | 60 | 70 | 0.404296875 | 0 | 90 | 0 | 9517.578125 | 0.3353125 | 749684.8 | 0.33046875 | 70 | 480 | 480 | 218 | 309998.6 | 14421.085 | 14042.645 | 0.00756082 | 18.38162 | -0.0044792372 | 30751.94 | 12573.49 | 0.023863495 | 268.55555 | -0.006639515 | 29606.64 | 0.0162922905 | -212.921 | 0.0001387865 | 9432.96 | -0.0057453275 | 51.178475 | 8601.936 | 0.001192418 | 8943.611
219 | 3 | 20 | 1 | 60 | 70 | 0.554296875 | 0 | 90 | 0 | 6267.578125 | 0.4553125 | 391134.8 | 0.23046875 | 70 | 480 | 480 | 219 | 239778.7 | 34406.41 | 34821.305 | -0.005091015 | 12.545755 | 0.0016298224 | 66734.2 | 40684.805 | -0.0080076035 | 259.35755 | 0.0056770656 | 68705.94 | -0.012511177 | -199.7427 | 0.002169254 | 8700.036 | -0.0004557196 | -18.024225 | 13728.93 | -0.0020599455 | 8941.037
220 | 3 | 21 | 1 | 60 | 70 | 0.441796875 | 0 | 90 | 0 | 5455.078125 | 0.3653125 | 480772.3 | 0.35546875 | 70 | 480 | 480 | 220 | 223183 | 11537.325 | 11228.74 | 0.00678206925 | 277.51255 | -0.0113449905 | 21928.4 | 10123.575 | 0.00101182693 | 283.28855 | -0.0101008645 | 21059.5 | 0.010501227 | 497.6685 | -0.0176123655 | 5941.098 | -0.0029184605 | 293.72715 | 6003.208 | -0.00056392655 | 5714.522
221 | 3 | 22 | 1 | 60 | 70 | 0.591796875 | 0 | 90 | 0 | 8705.078125 | 0.4853125 | 122222.3 | 0.25546875 | 70 | 480 | 480 | 221 | 124679.2 | 70026.055 | 69862.375 | 0.0002114808 | 43.86699 | -0.00137723534 | 117028.7 | 82224.36 | -0.00061298765 | 146.3614 | -0.00248180515 | 117028.2 | -0.00025645985 | -145.9037 | -0.00214897142 | 10652.76 | 0.0003828535 | -31.381 | 17295.25 | 0.00037361552 | 11104.43
222 | 3 | 23 | 1 | 60 | 70 | 0.516796875 | 0 | 90 | 0 | 7080.078125 | 0.3053125 | 301497.3 | 0.30546875 | 70 | 480 | 480 | 222 | 164928.6 | 11599.195 | 11163.615 | 0.0009517765 | 138.99815 | 0.00422142145 | 27867.88 | 10111.52 | -0.0032209195 | -44.369605 | 0.006638985 | 26441.86 | 0.0013618925 | 499.40775 | 0.0021471355 | 9894.56 | 0.00046644155 | 181.65865 | 9279.073 | -0.00136549125 | 9268.335
223 | 3 | 24 | 1 | 60 | 70 | 0.366796875 | 0 | 90 | 0 | 3830.078125 | 0.4253125 | 660047.3 | 0.20546875 | 70 | 480 | 480 | 223 | 245343.4 | 10205.285 | 10413.065 | 0.001255415 | 85.514165 | 0.006580749 | 19128.94 | 11560.055 | 0.0025886255 | -0.52679435 | 0.0059364825 | 20161.95 | -0.0057774875 | 425.70855 | 0.0130138522 | 3276.247 | 0.00102512815 | 71.176145 | 3434.786 | 0.0004386157 | 3500.546
224 | 3 | 25 | 1 | 60 | 70 | 0.587109375 | 0 | 90 | 0 | 3728.515625 | 0.3615625 | 178245.7 | 0.33359375 | 70 | 480 | 480 | 224 | 110358.6 | 9887.737 | 9850.9465 | 0.001978967 | -73.80625 | 0.00666146155 | 20469.97 | 8380.5235 | 0.00594284245 | 108.04445 | 0.00487366145 | 20359.41 | 0.0026699355 | -329.7543 | 0.005272614 | 5842.52 | 0.0027925398 | -82.88442 | 6282.833 | 0.0004178707 | 5787.509
225 | 3 | 26 | 1 | 60 | 70 | 0.437109375 | 0 | 90 | 0 | 6978.515625 | 0.4815625 | 536795.7 | 0.23359375 | 70 | 480 | 480 | 225 | 291338.9 | 76558.71 | 76379.255 | -0.0109333187 | -122.35835 | 0.00977403215 | 116987.9 | 90944.76 | -0.00725892975 | 69.420755 | 0.0127109861 | 116032.4 | -0.017189564 | -721.6466 | 0.0189935414 | 6791.357 | 0.00049322 | -125.7082 | 12238.37 | -6.09395e-06 | 6704.327
226 | 3 | 27 | 1 | 60 | 70 | 0.362109375 | 0 | 90 | 0 | 8603.515625 | 0.3015625 | 716070.7 | 0.38359375 | 70 | 480 | 480 | 226 | 269117.2 | 10837.975 | 11375.45 | 0.0068285725 | 222.38745 | 0.0115506965 | 23196.5 | 8594.2705 | 0.00500078 | 32.15322 | 0.015701646 | 24595.32 | -0.0127977235 | 546.6523 | 0.020276029 | 7875.941 | 0.00090650075 | 156.93825 | 6994.402 | -0.00012591547 | 8373.461
227 | 3 | 28 | 1 | 60 | 70 | 0.512109375 | 0 | 90 | 0 | 5353.515625 | 0.4215625 | 357520.7 | 0.28359375 | 70 | 480 | 480 | 227 | 194545 | 18665.665 | 18448.425 | -0.00342790275 | 383.415 | -0.00181939765 | 35194.97 | 19522.78 | -0.00449225015 | 659.386 | -0.00216375765 | 34414.52 | -0.00797677785 | 718.57155 | -0.0011465431 | 6797.025 | -0.0003785626 | 347.3805 | 8071.673 | -0.00043102055 | 6573.087
228 | 3 | 29 | 1 | 60 | 70 | 0.324609375 | 0 | 90 | 0 | 6166.015625 | 0.2715625 | 447158.2 | 0.30859375 | 70 | 480 | 480 | 228 | 151141.2 | 5494.5415 | 5335.551 | -0.003358005 | -50.317255 | 0.006903636 | 14307.15 | 4759.4445 | -0.0123557855 | -68.05227 | 0.00854473085 | 13792.64 | -0.0049078335 | -94.764095 | 0.0193491765 | 5203.323 | -0.00189869275 | -128.83655 | 4530.417 | 0.00054605415 | 4994.523
229 | 3 | 30 | 1 | 60 | 70 | 0.474609375 | 0 | 90 | 0 | 9416.015625 | 0.3915625 | 88608.2 | 0.20859375 | 70 | 480 | 480 | 229 | 55400.29 | 15221.655 | 15187.84 | -0.00054920235 | -16.542715 | 0.00149065445 | 34188.29 | 17279.69 | -8.270269e-05 | -252.7972 | 0.00157773976 | 33960.31 | -0.0011131559 | 141.2043 | 0.00291939304 | 8330.338 | 0.000125300765 | -53.180675 | 8560.076 | 3.57897e-05 | 8364.34
230 | 3 | 31 | 1 | 60 | 70 | 0.549609375 | 0 | 90 | 0 | 7791.015625 | 0.3315625 | 267883.2 | 0.35859375 | 70 | 480 | 480 | 230 | 159066.5 | 16816.46 | 16675.135 | -0.00135116345 | 30.80502 | -0.003990548 | 34404.09 | 13741.925 | -0.0010368852 | 471.69265 | -0.0028108097 | 34011.14 | 0.00269428095 | -385.959 | -0.0064369105 | 10877.8 | 0.0001934837 | -38.4614 | 10676.7 | -0.00037716555 | 10711.8
231 | 3 | 32 | 1 | 60 | 70 | 0.399609375 | 0 | 90 | 0 | 4541.015625 | 0.4515625 | 626433.2 | 0.25859375 | 70 | 480 | 480 | 231 | 264320.3 | 20790.38 | 20585.085 | 0.0209755065 | 11.71984 | 0.0010475583 | 34047.92 | 22845.865 | 0.02617373 | 318.01365 | -0.0018339975 | 33234.81 | 0.027768795 | -271.59205 | 0.0019020972 | 4225.148 | -0.008816899 | 24.3419 | 5148.773 | 0.0005940508 | 3994.807
232 | 3 | 33 | 1 | 60 | 70 | 0.418359375 | 0 | 90 | 0 | 4947.265625 | 0.2865625 | 402339.5 | 0.22109375 | 70 | 480 | 480 | 232 | 173220.6 | 4841.7435 | 4850.725 | 0.00348963535 | 101.8993 | 0.0025280575 | 14271.16 | 5007.5165 | 0.00303850695 | 84.290375 | 0.00231185495 | 14311.97 | 0.00897065156 | 378.7188 | 0.007157767 | 5259.96 | -0.00103009695 | 239.1275 | 4710.875 | -0.0006745192 | 5217.538
233 | 3 | 34 | 1 | 60 | 70 | 0.568359375 | 0 | 90 | 0 | 8197.265625 | 0.4065625 | 760889.5 | 0.32109375 | 70 | 480 | 480 | 233 | 451450.6 | 30012.675 | 30966 | 0.0111732975 | -141.75395 | 0.007553153 | 57725.95 | 27726.45 | -0.0175175 | 264.03245 | 0.0101451751 | 60709.59 | 0.048884325 | -707.8107 | 0.013973378 | 12701.35 | 0.0008014883 | -377.095 | 15513.24 | -0.0003588475 | 13315.53
234 | 3 | 35 | 1 | 60 | 70 | 0.493359375 | 0 | 90 | 0 | 9822.265625 | 0.3465625 | 581614.5 | 0.27109375 | 70 | 480 | 480 | 234 | 299502.7 | 17137.805 | 17057.61 | 0.02023255 | 260.77575 | -0.0101935956 | 40366.18 | 16457.86 | 0.0090826395 | 453.2504 | -0.0145574439 | 40069.41 | 0.01712159 | 515.25745 | -0.015560246 | 12141.78 | -0.0073601785 | 323.7532 | 12040.37 | -0.00023855625 | 11933.3
235 | 3 | 36 | 1 | 60 | 70 | 0.343359375 | 0 | 90 | 0 | 6572.265625 | 0.4665625 | 223064.5 | 0.37109375 | 70 | 480 | 480 | 235 | 115895.8 | 43285.095 | 42475.24 | -0.0026963865 | -89.28258 | -0.00091787155 | 57071.82 | 43350.275 | -0.00275488706 | -242.4864 | -0.0027776466 | 54820.85 | -0.001452092 | -5.689952 | 0.0014013192 | 5138.939 | -0.00120693015 | -127.40795 | 5266.489 | -0.00158326743 | 4502.492
236 | 3 | 37 | 1 | 60 | 70 | 0.455859375 | 0 | 90 | 0 | 5759.765625 | 0.3165625 | 671252 | 0.24609375 | 70 | 480 | 480 | 236 | 311283.4 | 7697.9965 | 7496.7205 | 0.0033895375 | 105.0808 | -0.006139304 | 20283.92 | 7634.0635 | 0.00475791355 | 47.196675 | -0.005276429 | 19463.4 | 0.0062837535 | 381.18805 | -0.019456749 | 7014.069 | 0.0016208535 | 181.002 | 6568.072 | 0.0001507885 | 6463.338
237 | 3 | 38 | 1 | 60 | 70 | 0.305859375 | 0 | 90 | 0 | 9009.765625 | 0.4365625 | 312702 | 0.34609375 | 70 | 480 | 480 | 237 | 123367.6 | 29468.745 | 29166.725 | 0.016213845 | -175.28785 | 0.0111872775 | 43605.73 | 29045.93 | 0.0201868327 | -354.4633 | 0.0127925157 | 42716.64 | 0.019653431 | -161.47555 | 0.0144601982 | 6183.01 | -0.00160930114 | -146.5498 | 6204.131 | -0.000106270095 | 5842.14
238 | 3 | 39 | 1 | 60 | 70 | 0.380859375 | 0 | 90 | 0 | 7384.765625 | 0.2565625 | 133427 | 0.29609375 | 70 | 480 | 480 | 238 | 58966.76 | 6406.375 | 6365.5525 | -0.0011375533 | -123.5644 | -8.00339875e-05 | 17511.54 | 5661.564 | -0.000765393385 | -198.49045 | 0.000353347005 | 17374.5 | -0.00175146199 | -216.0386 | -0.00096656855 | 6496.97 | -1.6198785e-05 | -244.36295 | 5868.068 | 0.00017224075 | 6418.524
239 | 3 | 40 | 1 | 60 | 70 | 0.530859375 | 0 | 90 | 0 | 4134.765625 | 0.3765625 | 491977 | 0.39609375 | 70 | 480 | 480 | 239 | 269781.5 | 12650.65 | 12462.885 | 0.0072270396 | 348.0077 | -0.0100799815 | 22287.4 | 10243.535 | 0.00340174353 | 397.34585 | -0.015220021 | 21813.57 | 0.0236814197 | 480.93915 | -0.0171912025 | 5998.248 | 0.00152223005 | 285.96335 | 6448.953 | 0.0016483036 | 5739.3
240 | 3 | 41 | 1 | 60 | 70 | 0.521484375 | 0 | 90 | 0 | 3931.640625 | 0.2640625 | 783298.8 | 0.35234375 | 70 | 480 | 480 | 240 | 407452.4 | 6447.895 | 6111.87 | 0.006282352 | 106.7258 | 0.015409335 | 15229.05 | 4711.1225 | 0.018751255 | -14.28694 | 0.0266339556 | 14276.26 | 0.00996834 | 316.9234 | 0.024563827 | 6216.51 | 0.0160221006 | 135.1784 | 5495.736 | 0.0021083652 | 5752.273
241 | 3 | 42 | 1 | 60 | 70 | 0.371484375 | 0 | 90 | 0 | 7181.640625 | 0.3840625 | 424748.8 | 0.25234375 | 70 | 480 | 480 | 241 | 169854.6 | 12697.57 | 12763.56 | 0.00474153235 | 63.70479 | -0.0114899897 | 25550.27 | 13379.255 | 0.00558581552 | 231.27365 | -0.0115277695 | 25816.34 | 0.0120577521 | 25.71286 | -0.0231851059 | 5944.092 | 9.8964965e-05 | 68.04904 | 6150.58 | -0.00029177905 | 6102.779
242 | 3 | 43 | 1 | 60 | 70 | 0.446484375 | 0 | 90 | 0 | 8806.640625 | 0.3240625 | 245473.8 | 0.30234375 | 70 | 480 | 480 | 242 | 120909.8 | 12597.195 | 12303.705 | 0.0014507509 | 265.80475 | -0.001608571 | 28775.53 | 11595.785 | -0.000953321 | 314.73205 | -0.00317458655 | 27801.58 | -0.0025037472 | 567.02865 | -0.002619471 | 9138.079 | 0.000930441345 | 369.0782 | 8710.155 | 0.00054017205 | 8838.573
243 | 3 | 44 | 1 | 60 | 70 | 0.596484375 | 0 | 90 | 0 | 5556.640625 | 0.4440625 | 604023.8 | 0.20234375 | 70 | 480 | 480 | 243 | 370688.9 | 26396.75 | 26790.805 | 0.007266471 | -68.46798 | -0.006931674 | 60587.6 | 31720.62 | 0.0123285255 | 6.4491565 | -0.0068920265 | 62638.22 | 0.020188352 | -362.8994 | -0.0159870174 | 9130.336 | 0.005132693 | 4.7940975 | 14424.92 | 0.0031949521 | 9749.669
244 | 3 | 45 | 1 | 60 | 70 | 0.408984375 | 0 | 90 | 0 | 6369.140625 | 0.3540625 | 335111.3 | 0.37734375 | 70 | 480 | 480 | 244 | 148041.3 | 11722.77 | 11450.96 | -0.00139867953 | 26.23116 | 0.00264792 | 22190.01 | 9853.9695 | -0.002162065 | -102.9725 | 0.001543813 | 21470.3 | -0.0008570941 | 172.41405 | 0.00116029918 | 6129.722 | 0.0014315775 | 47.8841 | 5903.928 | -0.00045082975 | 5895.707
245 | 3 | 46 | 1 | 60 | 70 | 0.558984375 | 0 | 90 | 0 | 9619.140625 | 0.4740625 | 693661.3 | 0.27734375 | 70 | 480 | 480 | 245 | 453885.2 | 95349.84 | 96428.38 | -0.0156443335 | 24.999425 | 0.014118887 | 158263.7 | 107751.6 | -0.015485006 | 458.66625 | 0.0240308165 | 162498.4 | -0.0230068185 | -360.50985 | 0.0220796075 | 13285.73 | 0.00336316 | -28.801435 | 26677.74 | -0.0028473795 | 13659.06
246 | 3 | 47 | 1 | 60 | 70 | 0.483984375 | 0 | 90 | 0 | 7994.140625 | 0.2940625 | 514386.3 | 0.32734375 | 70 | 480 | 480 | 246 | 256758.3 | 11845.845 | 11653.455 | 0.0025831104 | 443.17595 | 0.0017666285 | 27986.23 | 9695.247 | 0.004553055 | 619.1123 | 0.00270014355 | 27399.32 | 0.0018536575 | 732.8802 | 0.00792416705 | 10207.67 | -0.00056439099 | 626.1752 | 9458.543 | -0.0005845202 | 9802.412
247 | 3 | 48 | 1 | 60 | 70 | 0.333984375 | 0 | 90 | 0 | 4744.140625 | 0.4140625 | 155836.3 | 0.22734375 | 70 | 480 | 480 | 247 | 62329 | 10505.9 | 10252.97 | -0.000734308 | -32.39369 | 0.0023245041 | 19720.43 | 11325.6 | -0.0006962353 | -134.77205 | 0.00231786445 | 18517.4 | -0.0008898147 | -19.291555 | 0.0034444492 | 3859.426 | -9.8112055e-05 | -96.54712 | 3488.542 | -0.0001305822 | 3377.749
248 | 3 | 49 | 1 | 60 | 70 | 0.352734375 | 0 | 90 | 0 | 4337.890625 | 0.3390625 | 559205.1 | 0.28984375 | 70 | 480 | 480 | 248 | 199805.7 | 5599.389 | 5729.2805 | 0.01458941 | 53.509045 | 0.0116069859 | 12219.77 | 5402.3215 | 0.02281064 | 72.662395 | 0.010451772 | 12668.56 | 0.021661945 | 112.26515 | 0.0238841862 | 3538.664 | 0.00142011131 | 79.400935 | 3414.724 | 0.003336776 | 3788.115
249 | 3 | 50 | 1 | 60 | 70 | 0.502734375 | 0 | 90 | 0 | 7587.890625 | 0.4590625 | 200655.1 | 0.38984375 | 70 | 480 | 480 | 249 | 145463.9 | 51601.72 | 51479.325 | 0.0083285325 | 318.37085 | -0.0080980433 | 71929.71 | 50279.22 | 0.00526786045 | 271.013 | -0.00872946269 | 71609.77 | 0.00816548435 | 561.5399 | -0.0114395707 | 8024.244 | 0.0002609678 | 175.97495 | 11008.5 | 0.00019029505 | 7918.859
250 | 3 | 51 | 1 | 60 | 70 | 0.577734375 | 0 | 90 | 0 | 9212.890625 | 0.2790625 | 379930.1 | 0.23984375 | 70 | 480 | 480 | 250 | 227840.8 | 12914.835 | 12874.105 | -0.0021652671 | -107.7544 | 0.00524843109 | 39397.61 | 11945.89 | 0.00302494015 | 154.71975 | 0.00640602 | 39227.21 | -0.0017586415 | -606.0882 | -0.00297423585 | 15121.3 | 0.0005961337 | -210.8594 | 14174.25 | 0.0014041545 | 14991.27
251 | 3 | 52 | 1 | 60 | 70 | 0.427734375 | 0 | 90 | 0 | 5962.890625 | 0.3990625 | 738480.1 | 0.33984375 | 70 | 480 | 480 | 251 | 322925.5 | 15225.945 | 15273.245 | 0.00086028295 | 236.29675 | 0.0035809744 | 26594.35 | 14572.545 | -0.0020730252 | 51.85248 | 0.00323039585 | 26734.14 | -0.00164357495 | 644.9791 | 0.0047225322 | 5904.975 | -0.00177041995 | 275.5925 | 6123.378 | -0.0019211317 | 5853.862
252 | 3 | 53 | 1 | 60 | 70 | 0.540234375 | 0 | 90 | 0 | 5150.390625 | 0.3090625 | 111017.6 | 0.26484375 | 70 | 480 | 480 | 252 | 66206.76 | 7596.082 | 7541.629 | -0.00058638285 | 14.832435 | -0.000844690675 | 19903.1 | 7222.541 | -0.0009447697 | 243.6269 | -0.000695446059 | 19695.46 | 0.000497389765 | -187.07035 | -0.00211243175 | 6852.354 | 4.303e-07 | -11.885635 | 6517.76 | 5.94621e-05 | 6752.687
253 | 3 | 54 | 1 | 60 | 70 | 0.390234375 | 0 | 90 | 0 | 8400.390625 | 0.4290625 | 469567.6 | 0.36484375 | 70 | 480 | 480 | 253 | 207239.8 | 28763.665 | 28652.445 | -0.00781467784 | -258.466 | -0.0010133078 | 43927.65 | 27798.7 | -0.00865958275 | -305.0939 | -0.0010263722 | 43621.1 | -0.00771939346 | -407.5703 | -0.00488446852 | 7144.186 | 0.00033519429 | -347.11005 | 7879.891 | 0.00078696995 | 7010.865
254 | 3 | 55 | 1 | 60 | 70 | 0.315234375 | 0 | 90 | 0 | 6775.390625 | 0.3690625 | 648842.6 | 0.21484375 | 70 | 480 | 480 | 254 | 211577.8 | 9424.252 | 9350.6885 | 0.003132266 | -96.375725 | -1.08815e-05 | 20255.97 | 10215.165 | 0.0076938805 | -252.93115 | 0.0012440825 | 19908.4 | 0.01388293 | -202.3709 | 0.00438260062 | 5135.978 | 0.00216826535 | -177.0914 | 4927.214 | -0.000425164 | 4969.44
255 | 3 | 56 | 1 | 60 | 70 | 0.465234375 | 0 | 90 | 0 | 3525.390625 | 0.4890625 | 290292.6 | 0.31484375 | 70 | 480 | 480 | 255 | 191951.7 | 71916.365 | 71784.155 | 0.0106194173 | 224.0603 | 0.003149572 | 96957.23 | 80007.565 | 0.010121707 | 10.952875 | 0.00222941555 | 96477.57 | 0.0130133237 | 800.23835 | 0.000719496545 | 3755.669 | -0.000364362155 | 96.20858 | 9098.641 | 0.000593595 | 3467.465
256 | 3 | 57 | 1 | 60 | 70 | 0.5501953125 | 0 | 90 | 0 | 3538.086 | 0.36953125 | 538196.3 | 0.256640625 | 70 | 480 | 480 | 256 | 295303.6 | 8156.261 | 8094.38 | -0.00643247185 | 9.0525205 | -0.00528905833 | 19258.44 | 8255.58 | -0.00542609965 | 345.0283 | -0.0054292415 | 19016.07 | -0.0119547165 | -309.5802 | -0.0074491015 | 5400.037 | 1.73416e-05 | -44.38729 | 5763.037 | -9.4682e-06 | 5318.698
257 | 3 | 58 | 1 | 60 | 70 | 0.4001953125 | 0 | 90 | 0 | 6788.086 | 0.48953125 | 179646.3 | 0.356640625 | 70 | 480 | 480 | 257 | 180044 | 120651.65 | 120520.45 | 0.0328792758 | 15.99511 | -0.00127909798 | 147893.7 | 128948.45 | 0.0373296479 | 612.11655 | -0.00096903555 | 147342.7 | 0.043595973 | -544.95275 | -0.00112533585 | 5657.786 | -0.0006761095 | 25.37849 | 9043.861 | -0.00012868665 | 5407.781
258 | 3 | 59 | 1 | 60 | 70 | 0.3251953125 | 0 | 90 | 0 | 8413.086 | 0.30953125 | 358921.3 | 0.206640625 | 70 | 480 | 480 | 258 | 125238.3 | 7658.6135 | 7521.8905 | -0.0055497455 | -40.676425 | 0.00344039005 | 20823.58 | 8046.9135 | -0.0043853295 | -73.92191 | 0.00378266005 | 20150.18 | -0.0058986192 | -126.35855 | 0.0088830968 | 6783.188 | 0.0003836885 | -158.56065 | 6058.492 | -0.00095420295 | 6522.706
259 | 3 | 60 | 1 | 60 | 70 | 0.4751953125 | 0 | 90 | 0 | 5163.086 | 0.42953125 | 717471.3 | 0.306640625 | 70 | 480 | 480 | 259 | 350685.6 | 19710.68 | 19557.205 | -0.008831184 | -74.005715 | 0.0079603715 | 34191.21 | 20030.01 | -0.0091378865 | -496.66515 | 0.0104249833 | 33687.43 | -0.007210365 | 253.5277 | 0.0083058445 | 5749.736 | 0.001751811 | -48.5247 | 7171.386 | -0.00082477275 | 5853.743
260 | 3 | 61 | 1 | 60 | 70 | 0.3626953125 | 0 | 90 | 0 | 5975.586 | 0.27953125 | 90008.79 | 0.281640625 | 70 | 480 | 480 | 260 | 39033.26 | 5305.3855 | 5459.3155 | -6.55063e-05 | 61.34843 | 0.000319090103 | 14006.78 | 4905.65 | -2.05095e-06 | 7.826914 | 0.00086510535 | 14553.27 | -0.00301988383 | 209.889 | 0.00085278639 | 4882.026 | 0.00041205868 | 59.28002 | 4413.681 | -2.73565e-05 | 5076.72
261 | 3 | 62 | 1 | 60 | 70 | 0.5126953125 | 0 | 90 | 0 | 9225.586 | 0.39953125 | 448558.8 | 0.381640625 | 70 | 480 | 480 | 261 | 252790.4 | 30366.55 | 29923.95 | -0.00263800261 | 777.9899 | -0.0013776395 | 51395.71 | 26687.755 | -0.00405701385 | 979.5626 | -0.00375791 | 50234.3 | -0.0075383732 | 1061.3425 | 0.0056993775 | 11539.18 | -0.0009717096 | 557.965 | 12647.73 | -0.00037818005 | 11180.31
262 | 3 | 63 | 1 | 60 | 70 | 0.5876953125 | 0 | 90 | 0 | 7600.586 | 0.33953125 | 627833.8 | 0.231640625 | 70 | 480 | 480 | 262 | 370166.6 | 14330.905 | 14271.145 | -0.002446467 | -110.99545 | 0.00754872545 | 39644.32 | 14307.58 | 0.0057465985 | 224.26755 | 0.00538629145 | 39383.87 | -0.009237402 | -707.69315 | -0.00085173375 | 12763.88 | -0.00325733505 | -190.6077 | 13137.11 | 0.0036280395 | 12607.18
263 | 3 | 64 | 1 | 60 | 70 | 0.4376953125 | 0 | 90 | 0 | 4350.586 | 0.45953125 | 269283.8 | 0.331640625 | 70 | 480 | 480 | 263 | 139270.3 | 26514.88 | 26378.4 | -0.00815637169 | -102.20135 | 0.0289525735 | 39274.54 | 27221.665 | -0.00436704285 | -5.4043615 | 0.0324994266 | 38852.63 | -0.0172771753 | -310.72885 | 0.0441276684 | 4241.385 | 7.174249e-05 | -76.16239 | 5798.055 | -0.00015456285 | 4189.034
264 | 3 | 65 | 1 | 60 | 70 | 0.3814453125 | 0 | 90 | 0 | 4756.836 | 0.29453125 | 762290 | 0.394140625 | 70 | 480 | 480 | 264 | 297751.4 | 6149.2105 | 6085.889 | -0.0141626524 | -150.56195 | -0.0007736826 | 13126.02 | 4727.501 | -0.00241704865 | -182.4216 | 0.000436378 | 12965.42 | -0.0172345463 | -199.2347 | -0.001870838 | 4591.754 | -0.0013794865 | -239.43555 | 4129.786 | 0.0038091358 | 4495.152
265 | 3 | 66 | 1 | 60 | 70 | 0.5314453125 | 0 | 90 | 0 | 8006.836 | 0.41453125 | 403740 | 0.294140625 | 70 | 480 | 480 | 265 | 233916.4 | 26803.9 | 26587.985 | 0.0123762986 | 443.2582 | -0.0145009914 | 51043.85 | 27377.76 | 0.0096742041 | 666.592 | -0.0149550775 | 50296.01 | 0.0289311312 | 869.13775 | -0.0280972535 | 10750.53 | 0.0019160406 | 460.4341 | 12774.42 | -0.0010331244 | 10328.05
266 | 3 | 67 | 1 | 60 | 70 | 0.4564453125 | 0 | 90 | 0 | 9631.836 | 0.35453125 | 224465 | 0.344140625 | 70 | 480 | 480 | 266 | 119363.8 | 18039.45 | 17689.825 | -0.0077049282 | 207.3985 | -0.0024703933 | 35485.57 | 16234.92 | -0.00915817305 | 105.3605 | -0.0025954885 | 34467.9 | -0.011705788 | 498.1658 | -0.0049313158 | 10051.92 | -0.00039292171 | 229.75685 | 9947.8 | -3.72313e-05 | 9454.252
267 | 3 | 68 | 1 | 60 | 70 | 0.3064453125 | 0 | 90 | 0 | 6381.836 | 0.47453125 | 583015 | 0.244140625 | 70 | 480 | 480 | 267 | 216922.4 | 48086.2 | 47851.5 | 0.0366683595 | -115.6903 | 0.039331138 | 66964.66 | 53226.82 | 0.0485885075 | -374.95325 | 0.0466599099 | 65900.27 | 0.048536286 | -149.5464 | 0.0515317157 | 4417.068 | -0.0025549255 | -112.8078 | 5155.749 | -5.8151875e-05 | 4148.214
268 | 3 | 69 | 1 | 60 | 70 | 0.4939453125 | 0 | 90 | 0 | 5569.336 | 0.32453125 | 314102.5 | 0.369140625 | 70 | 480 | 480 | 268 | 163640.3 | 10471.475 | 10410.035 | 0.000912895 | 196.0844 | -0.0118459645 | 21518.18 | 8266.8605 | 0.0111571495 | 253.96915 | -0.0143428114 | 21351.58 | 0.02109924 | 276.32945 | -0.020165767 | 6932.443 | 0.0026863485 | 180.45215 | 6662.423 | -0.0006883311 | 6817.364
269 | 3 | 70 | 1 | 60 | 70 | 0.3439453125 | 0 | 90 | 0 | 8819.336 | 0.44453125 | 672652.5 | 0.269140625 | 70 | 480 | 480 | 269 | 263260.3 | 32725.03 | 33017.26 | 0.0180564 | 125.7731 | 0.00853403045 | 51268.48 | 35497.79 | 0.017715435 | 187.52805 | 0.00627137915 | 52391.98 | 0.0100850725 | 295.609 | 0.0159281097 | 6612.603 | -0.000253984 | 144.0413 | 7608.354 | 0.0028168223 | 7066.804
270 | 3 | 71 | 1 | 60 | 70 | 0.4189453125 | 0 | 90 | 0 | 7194.336 | 0.26453125 | 493377.5 | 0.319140625 | 70 | 480 | 480 | 270 | 214676.6 | 7788.857 | 7804.189 | 0.0011272097 | 210.5313 | -0.0009347247 | 19918.09 | 6525.7235 | 0.000788138125 | 132.18465 | -0.0017795325 | 19966.09 | -0.00189483535 | 526.1649 | -0.00018591495 | 7695.63 | -0.00119474024 | 341.78895 | 6802.29 | 6.72185e-05 | 7637.18
271 | 3 | 72 | 1 | 60 | 70 | 0.5689453125 | 0 | 90 | 0 | 3944.336 | 0.38453125 | 134827.5 | 0.219140625 | 70 | 480 | 480 | 271 | 82228.38 | 8714.677 | 8898.4765 | -0.00320748965 | -26.433535 | 0.0021017366 | 21835.34 | 9584.999 | -0.0027881776 | 88.816715 | 0.00204075589 | 22718.67 | -0.0103232945 | -215.85685 | 0.00261890695 | 5703.621 | 0.00127139375 | -132.59285 | 6267.871 | -3.547365e-05 | 5950.082
272 | 3 | 73 | 1 | 60 | 70 | 0.4845703125 | 0 | 90 | 0 | 4147.461 | 0.25703125 | 426149.4 | 0.225390625 | 70 | 480 | 480 | 272 | 207288.3 | 4223.4905 | 4153.35 | 0.0034422887 | 160.7277 | 0.0002064695 | 13721.32 | 4080.6805 | 0.004974885 | 326.0998 | -0.002756519 | 13409.65 | 0.00868180455 | 388.0929 | 0.0081809687 | 5606.372 | 0.00025864765 | 366.68725 | 4968.366 | 0.00021524315 | 5369.983
273 | 3 | 74 | 1 | 60 | 70 | 0.3345703125 | 0 | 90 | 0 | 7397.461 | 0.37703125 | 784699.4 | 0.325390625 | 70 | 480 | 480 | 273 | 276206.9 | 13591.84 | 12855.06 | 0.0025164185 | -97.15062 | 0.0049889896 | 25907.31 | 12431.335 | 0.00176785585 | -233.9265 | 0.007673382 | 23638.49 | 0.00345707805 | -65.259815 | 0.0135140715 | 6520.351 | -1.284925e-05 | -188.40395 | 5552.237 | 0.0009397815 | 5589.111
274 | 3 | 75 | 1 | 60 | 70 | 0.4095703125 | 0 | 90 | 0 | 9022.461 | 0.31703125 | 605424.4 | 0.275390625 | 70 | 480 | 480 | 274 | 257293.9 | 11329.89 | 11068.295 | 0.0001075265 | 26.085435 | 0.00642158 | 27847.88 | 10516.165 | -0.0080626205 | -135.9949 | 0.0094383435 | 26895.4 | 0.0018405075 | 230.97505 | 0.0066576545 | 9054.279 | 0.001916408 | 72.96598 | 8336.475 | -6.20725e-05 | 8698.588
275 | 3 | 76 | 1 | 60 | 70 | 0.5595703125 | 0 | 90 | 0 | 5772.461 | 0.43703125 | 246874.4 | 0.375390625 | 70 | 480 | 480 | 275 | 162742.3 | 30688.675 | 31221.4 | -0.0029828275 | 16.9675 | -0.00020967072 | 48363.84 | 28491.55 | -0.004173182 | 186.73025 | 0.0036201561 | 49794.46 | 0.000355231 | -141.1903 | -0.0004077907 | 7771.687 | 0.0010992866 | -12.631015 | 10451.97 | -0.00044039195 | 7972.021
276 | 3 | 77 | 1 | 60 | 70 | 0.4470703125 | 0 | 90 | 0 | 6584.961 | 0.34703125 | 695061.9 | 0.200390625 | 70 | 480 | 480 | 276 | 315072 | 9298.0885 | 9102.0705 | 0.00531419665 | 179.7054 | -0.0039044935 | 24535.07 | 10405.09 | -0.000849392 | 328.46505 | -0.0040806995 | 23544.65 | 0.0104966575 | 579.4765 | -0.00713338 | 7342.992 | 0.0107365525 | 372.47955 | 7187.871 | -0.0010911513 | 7057.561
277 | 3 | 78 | 1 | 60 | 70 | 0.5970703125 | 0 | 90 | 0 | 9834.961 | 0.46703125 | 336511.9 | 0.300390625 | 70 | 480 | 480 | 277 | 257773.4 | 78051.675 | 78620.165 | 0.0279815875 | -136.5794 | -0.0106690944 | 131911.8 | 83235.715 | 0.0280978704 | -26.719555 | -0.0142650985 | 134022.9 | 0.0510482142 | -480.3091 | -0.0229070035 | 14312.37 | -0.0007320526 | -22.397725 | 24359.65 | -0.00011887245 | 15119.04
278 | 3 | 79 | 1 | 60 | 70 | 0.5220703125 | 0 | 90 | 0 | 8209.961 | 0.28703125 | 157236.9 | 0.250390625 | 70 | 480 | 480 | 278 | 89792.61 | 9997.5115 | 9707.2445 | 1.8164e-05 | 90.559195 | 0.00106447195 | 28261.86 | 9686.999 | 0.000547019 | -44.05769 | 0.0008116162 | 27091.31 | 0.0023227135 | 409.09665 | 0.00098104575 | 10370.68 | 0.000175818088 | 152.0766 | 9615.306 | -0.0001065468 | 9840.23
279 | 3 | 80 | 1 | 60 | 70 | 0.3720703125 | 0 | 90 | 0 | 4959.961 | 0.40703125 | 515786.9 | 0.350390625 | 70 | 480 | 480 | 279 | 203426.5 | 12613.375 | 12684.87 | 0.00012283025 | 74.869705 | -0.00670132715 | 20888.24 | 12079.46 | 0.00194965569 | 192.4063 | -0.00443464455 | 21092.92 | 0.0055717729 | 21.791135 | -0.00788465875 | 4093.56 | 0.000382466455 | 48.52826 | 4453.34 | -0.00046896176 | 4207.575
280 | 3 | 81 | 1 | 60 | 70 | 0.3158203125 | 0 | 90 | 0 | 4553.711 | 0.33203125 | 202055.7 | 0.312890625 | 70 | 480 | 480 | 280 | 69241.71 | 5423.3775 | 5359.8025 | -0.0006642255 | -82.422545 | 0.0017967736 | 11628.36 | 5092.1935 | -0.0019661812 | -146.41585 | 0.00322420455 | 11424.67 | -0.0016330125 | -117.41315 | 0.00387476665 | 3457.007 | 0.00034029263 | -111.0075 | 3216.819 | 4.001345e-05 | 3354.231
281 | 3 | 82 | 1 | 60 | 70 | 0.4658203125 | 0 | 90 | 0 | 7803.711 | 0.45203125 | 560605.7 | 0.212890625 | 70 | 480 | 480 | 281 | 281608.3 | 35014.495 | 34808.97 | -0.022928749 | 178.41075 | -0.007012135 | 63749.19 | 41971.02 | -0.0294322457 | 28.59844 | -0.0113285126 | 62695.95 | -0.0392600194 | 886.3141 | -0.017711384 | 8494.668 | -0.00170847244 | 217.0215 | 11727.87 | 0.000841192 | 7847.544
282 | 3 | 83 | 1 | 60 | 70 | 0.5408203125 | 0 | 90 | 0 | 9428.711 | 0.27203125 | 739880.7 | 0.362890625 | 70 | 480 | 480 | 282 | 412654.4 | 16845.14 | 16655.365 | 0.000829099 | 20.99396 | -0.0081894245 | 38300.93 | 12117.915 | 0.007674196 | 557.33395 | -0.0044418085 | 37777 | 0.010819051 | -499.568 | -0.0128573785 | 14883.61 | -0.00086279165 | -94.858705 | 13521.9 | -0.0010469364 | 14654.6
283 | 3 | 84 | 1 | 60 | 70 | 0.3908203125 | 0 | 90 | 0 | 6178.711 | 0.39203125 | 381330.7 | 0.262890625 | 70 | 480 | 480 | 283 | 157379 | 12238.855 | 12186.085 | -0.0159924615 | -126.6008 | -0.00516050825 | 23962.78 | 12759.65 | -0.0166990544 | -219.1665 | -0.00417536105 | 23758.83 | -0.0283596876 | -270.43065 | -0.0111241333 | 5428.158 | -0.00026580956 | -268.0141 | 5497.74 | 0.00047303935 | 5324.233
284 | 3 | 85 | 1 | 60 | 70 | 0.5783203125 | 0 | 90 | 0 | 5366.211 | 0.30203125 | 470968.2 | 0.337890625 | 70 | 480 | 480 | 284 | 279038 | 11096.86 | 11041.25 | -0.0105379815 | -110.91535 | 0.013863323 | 25589.41 | 8332.8035 | 0.013918572 | 119.7259 | 0.013010414 | 25425.06 | 0.0068218814 | -447.6453 | 0.009188925 | 9239.739 | -0.0142234059 | -137.5529 | 8914.654 | 0.0012837275 | 9128.048
285 | 3 | 86 | 1 | 60 | 70 | 0.4283203125 | 0 | 90 | 0 | 8616.211 | 0.42203125 | 112418.2 | 0.237890625 | 70 | 480 | 480 | 285 | 65831.63 | 20390.095 | 20409.2 | -0.00116542691 | 87.045325 | 0.0003930428 | 37621.25 | 22852.885 | -0.00155381699 | -11.838575 | 2.83582e-05 | 37725.28 | -0.000995220971 | 483.2898 | 0.00062812492 | 7126.19 | -0.000268577589 | 231.18225 | 7512.858 | -1.4981315e-05 | 7104.167
286 | 3 | 87 | 1 | 60 | 70 | 0.3533203125 | 0 | 90 | 0 | 6991.211 | 0.36203125 | 291693.2 | 0.387890625 | 70 | 480 | 480 | 286 | 114364.9 | 11828.51 | 12091.875 | 0.0028929045 | 106.08405 | 0.00025561245 | 21208.03 | 10508.295 | -0.00049377592 | 107.3164 | -0.00064588545 | 21886.25 | 0.002588584 | 165.7976 | 0.0065653405 | 5415.347 | 0.00040174388 | 107.68035 | 5347.97 | 0.0002856546 | 5759.474
287 | 3 | 88 | 1 | 60 | 70 | 0.5033203125 | 0 | 90 | 0 | 3741.211 | 0.48203125 | 650243.2 | 0.287890625 | 70 | 480 | 480 | 287 | 368612.5 | 54284.985 | 53849.27 | -0.0825290298 | 700.16875 | 0.043685387 | 82427.63 | 61897.18 | -0.0957689852 | 1244.449 | 0.0517988621 | 80847.03 | -0.125355874 | 1295.0615 | 0.0701367995 | 4745.866 | -0.00410350945 | 260.85555 | 10836.11 | 0.0005858135 | 4577.338
288 | 3 | 89 | 1 | 60 | 70 | 0.4142578125 | 0 | 90 | 0 | 3842.773 | 0.30578125 | 235669.7 | 0.372265625 | 70 | 480 | 480 | 288 | 101394.6 | 5384.295 | 5235.517 | -0.00141362987 | 15.105955 | 0.00184529365 | 11556.39 | 4243.707 | -0.00360907028 | -54.389655 | 0.00349315744 | 11157.38 | 0.000313208 | 94.88473 | 0.0002062473 | 3859.252 | 0.001856861 | 30.56558 | 3521.63 | -0.000267889985 | 3709.909
289 | 3 | 90 | 1 | 60 | 70 | 0.5642578125 | 0 | 90 | 0 | 7092.773 | 0.42578125 | 594219.7 | 0.272265625 | 70 | 480 | 480 | 289 | 347750.5 | 27774.965 | 28289.72 | 0.0065719085 | 20.678405 | -0.0088022505 | 54826.94 | 29253.205 | 0.0041111705 | 275.5527 | -0.002677573 | 56753.91 | 0.0104360095 | -198.1282 | -0.0163522375 | 10199.72 | 0.0047935385 | -23.080815 | 13481.28 | 0.0006380695 | 10489.72
290 | 3 | 91 | 1 | 60 | 70 | 0.4892578125 | 0 | 90 | 0 | 8717.773 | 0.36578125 | 773494.7 | 0.322265625 | 70 | 480 | 480 | 290 | 386093.7 | 18942.56 | 18714.855 | 0.0003957495 | 567.1782 | 0.0236260055 | 38447.68 | 17183.93 | -0.00032220665 | 795.79165 | 0.026486475 | 37739.73 | -0.00221406625 | 967.6634 | 0.0530912785 | 10777.74 | 0.00036986462 | 694.85205 | 11178.27 | -0.00111318945 | 10329.46
291 | 3 | 92 | 1 | 60 | 70 | 0.3392578125 | 0 | 90 | 0 | 5467.773 | 0.48578125 | 414944.7 | 0.222265625 | 70 | 480 | 480 | 291 | 197859.5 | 70586.26 | 70156.145 | -0.0018889275 | -38.930995 | 0.00179244075 | 98296.95 | 82072.915 | -0.003316518 | -307.99225 | 0.00073576185 | 95456.64 | -0.0005441539 | 50.999055 | 0.003514219 | 4440.852 | 0.00021298565 | -126.3775 | 5339.845 | -0.0010097291 | 3815.596
292 | 3 | 93 | 1 | 60 | 70 | 0.4517578125 | 0 | 90 | 0 | 6280.273 | 0.33578125 | 504582.2 | 0.397265625 | 70 | 480 | 480 | 292 | 234572.9 | 11835.49 | 11474.64 | 0.007516567 | 334.29315 | -0.0053310935 | 22595.57 | 9389.858 | -0.0013059715 | 308.4018 | -0.00990908285 | 21688.37 | 0.007364988 | 532.0123 | -0.00937277515 | 6947.769 | -0.0045567845 | 338.14645 | 6704.715 | -0.0009370316 | 6685.791
293 | 3 | 94 | 1 | 60 | 70 | 0.3017578125 | 0 | 90 | 0 | 9530.273 | 0.45578125 | 146032.2 | 0.297265625 | 70 | 480 | 480 | 293 | 82066.16 | 39255.865 | 39113.795 | 0.00335522387 | -84.116885 | 0.00552189495 | 55748.75 | 41303.69 | 0.0038196234 | -257.48165 | 0.00545038651 | 55155.78 | 0.00482172005 | -93.55797 | 0.00817661659 | 6110.43 | 1.18963e-05 | -126.8782 | 6316.64 | -0.000160825255 | 5824.968
294 | 3 | 95 | 1 | 60 | 70 | 0.3767578125 | 0 | 90 | 0 | 7905.273 | 0.27578125 | 325307.2 | 0.347265625 | 70 | 480 | 480 | 294 | 130320.9 | 8160.6865 | 8256.3535 | -0.00021899125 | 74.66985 | -0.00180032737 | 19514.77 | 6783.9865 | 0.000530335675 | 173.8089 | -0.00139086843 | 19789.17 | 0.00190544025 | 40.430875 | -0.00338971582 | 6941.122 | 0.000282186435 | 74.9138 | 6430.238 | -0.00017038864 | 7113.475
295 | 3 | 96 | 1 | 60 | 70 | 0.5267578125 | 0 | 90 | 0 | 4655.273 | 0.39578125 | 683857.2 | 0.247265625 | 70 | 480 | 480 | 295 | 360287.5 | 12375.585 | 12030.37 | -0.0039283475 | 117.73545 | 0.0114357063 | 27325.22 | 13335.855 | -0.013653675 | -88.595585 | 0.0133723845 | 25916.29 | -0.0061634715 | 569.07475 | 0.016736695 | 6640.344 | 0.011771433 | 143.39085 | 7535.942 | 0.0009250305 | 6147.763
296 | 3 | 97 | 1 | 60 | 70 | 0.5830078125 | 0 | 90 | 0 | 5061.523 | 0.35078125 | 370126 | 0.284765625 | 70 | 480 | 480 | 296 | 221023.9 | 11554.13 | 11504.29 | 0.002563845 | -92.028885 | 0.0044137255 | 27355.36 | 10420.03 | 0.006446452 | 155.1702 | 0.004820564 | 27179.64 | -0.006300513 | -479.7865 | -0.00344235955 | 8337.177 | -0.00478895755 | -123.2663 | 8789.726 | 0.004211729 | 8240.156
297 | 3 | 98 | 1 | 60 | 70 | 0.4330078125 | 0 | 90 | 0 | 8311.523 | 0.47078125 | 728676 | 0.384765625 | 70 | 480 | 480 | 297 | 382635.2 | 75625.02 | 75214.61 | 0.036202237 | -303.73835 | 0.002643008 | 101158.6 | 74548.43 | 0.0475545013 | -13.20699 | 0.0197560517 | 100080.8 | 0.0295133387 | -784.04705 | 0.00741039035 | 8150.166 | 0.00076369327 | -150.9617 | 12641.96 | 0.00015966158 | 8045.796
298 | 3 | 99 | 1 | 60 | 70 | 0.3580078125 | 0 | 90 | 0 | 9936.523 | 0.29078125 | 549401 | 0.234765625 | 70 | 480 | 480 | 298 | 207696.3 | 9154.932 | 9494.291 | 0.0109072645 | 139.63325 | 0.0012790829 | 25678.04 | 9015.817 | 0.008658112 | 26.9041 | 0.0028443195 | 27131.34 | 0.0084854265 | 571.07305 | 0.0059256805 | 9056.416 | 0.000919797 | 172.0698 | 7995.858 | -0.0010889839 | 9603.936
299 | 3 | 100 | 1 | 60 | 70 | 0.5080078125 | 0 | 90 | 0 | 6686.523 | 0.41078125 | 190851 | 0.334765625 | 70 | 480 | 480 | 299 | 114610.8 | 21420.965 | 21187.695 | -0.00902452035 | 401.3302 | -0.0005577184 | 37735.02 | 20694.135 | -0.00891992373 | 584.60895 | -0.0050284923 | 37027.36 | -0.0161086469 | 632.2876 | 0.0037994726 | 7861.828 | -0.000432168875 | 344.08145 | 8732.194 | -4.4444785e-05 | 7641.059
300 | 3 | 101 | 1 | 60 | 70 | 0.3205078125 | 0 | 90 | 0 | 5874.023 | 0.26078125 | 639038.5 | 0.259765625 | 70 | 480 | 480 | 300 | 211910.6 | 4605.084 | 4475.3735 | -0.0089133715 | -41.692695 | 0.0114215748 | 13441.4 | 4248.471 | -0.002389671 | -68.726245 | 0.015594259 | 12941.97 | 0.00240644 | -91.77555 | 0.028760367 | 5055.834 | 0.0031544145 | -130.25805 | 4361.108 | -0.0012769071 | 4847.023
301 | 3 | 102 | 1 | 60 | 70 | 0.4705078125 | 0 | 90 | 0 | 9124.023 | 0.38078125 | 280488.5 | 0.359765625 | 70 | 480 | 480 | 301 | 151432.9 | 21930.755 | 21770.085 | -0.0046678025 | -93.81242 | 0.00328700303 | 39659.47 | 19752.22 | -0.0066551975 | -476.85105 | 0.00189730115 | 39212.74 | -0.004626869 | 215.51075 | 0.0039123691 | 9628.291 | 0.0001990785 | -77.972495 | 10070.72 | -0.0003075604 | 9737.965
302 | 3 | 103 | 1 | 60 | 70 | 0.5455078125 | 0 | 90 | 0 | 7499.023 | 0.32078125 | 101213.5 | 0.209765625 | 70 | 480 | 480 | 302 | 62421.87 | 9206.7675 | 9163.5065 | -0.00038938975 | 15.85707 | -0.0004833573 | 26936.32 | 9946.906 | -0.000562494035 | 288.536 | -0.00036728795 | 26715.68 | 0.000321510061 | -207.66025 | -0.000481299205 | 9054 | 5.0400955e-05 | -0.007699516 | 8707.376 | 0.00030819785 | 8935.333
303 | 3 | 104 | 1 | 60 | 70 | 0.3955078125 | 0 | 90 | 0 | 4249.023 | 0.44078125 | 459763.5 | 0.309765625 | 70 | 480 | 480 | 303 | 196283.6 | 16981.4 | 16768.045 | 0.015262869 | 11.437665 | 0.00450611332 | 27169.11 | 17350.14 | 0.013805828 | 252.6579 | 0.00138794052 | 26472.24 | 0.018991981 | -215.29495 | 0.00887955825 | 3955.8 | 0.000550521 | 22.340255 | 4542.232 | 0.00058381941 | 3743.793
304 | 3 | 105 | 1 | 60 | 70 | 0.3486328125 | 0 | 90 | 0 | 4045.898 | 0.31328125 | 706266.6 | 0.341015625 | 70 | 480 | 480 | 304 | 250047.8 | 4811.3145 | 4952.569 | 8.399e-05 | 57.933805 | 0.010009822 | 10560.45 | 4216.587 | 0.03468277 | 66.933345 | 0.0134900276 | 10974.49 | 0.017933685 | 102.89545 | 0.0114661225 | 3376.625 | 0.0119117555 | 76.662935 | 3187.582 | 0.0006840709 | 3617.407
305 | 3 | 106 | 1 | 60 | 70 | 0.4986328125 | 0 | 90 | 0 | 7295.898 | 0.43328125 | 347716.6 | 0.241015625 | 70 | 480 | 480 | 305 | 190525.4 | 25584.82 | 25519.055 | 0.01059573 | 203.38855 | -0.0023190995 | 49427.41 | 28716.25 | 0.005382858 | 355.9468 | -0.00305288314 | 49137.85 | 0.00191269 | 542.3177 | -0.00133058925 | 8398.136 | 0.0013215433 | 218.9079 | 10514.41 | 0.000252365 | 8258.039
306 | 3 | 107 | 1 | 60 | 70 | 0.5736328125 | 0 | 90 | 0 | 8920.898 | 0.25328125 | 168441.6 | 0.391015625 | 70 | 480 | 480 | 306 | 109550.1 | 15663.62 | 16211.89 | 0.00770598935 | -110.3928 | 0.00330001846 | 33599.02 | 11255.765 | 0.0079477055 | 32.171295 | 0.0027353726 | 34987.5 | 0.00976450677 | -311.8638 | 0.00368477997 | 12295.97 | -4.423265e-05 | -183.0986 | 11464.7 | 7.391116e-05 | 12713.06
307 | 3 | 108 | 1 | 60 | 70 | 0.4236328125 | 0 | 90 | 0 | 5670.898 | 0.37328125 | 526991.6 | 0.291015625 | 70 | 480 | 480 | 307 | 230362.3 | 10731.295 | 10760.61 | -0.0003228052 | 175.0264 | -0.0001625365 | 21671.13 | 10675.06 | -0.0009503419 | 65.808705 | -0.0011964827 | 21772.36 | -0.0034324982 | 538.51785 | -1.7267e-05 | 5677.079 | -0.0017334786 | 260.7661 | 5607.047 | -0.00128790043 | 5629.644
308 | 3 | 109 | 1 | 60 | 70 | 0.5361328125 | 0 | 90 | 0 | 6483.398 | 0.28328125 | 258079.1 | 0.316015625 | 70 | 480 | 480 | 308 | 144531.8 | 10058.355 | 9882.386 | 0.000993444505 | 279.6892 | -0.003370106 | 24645.31 | 8341.1215 | 0.00138997135 | 401.7358 | -0.004636683 | 24089.46 | 0.00554360285 | 481.2548 | -0.0068026815 | 9249.033 | 0.00097288725 | 365.9986 | 8514.489 | -0.00126798575 | 8910.483
309 | 3 | 110 | 1 | 60 | 70 | 0.3861328125 | 0 | 90 | 0 | 9733.398 | 0.40328125 | 616629.1 | 0.216015625 | 70 | 480 | 480 | 309 | 254079 | 20115.805 | 20047.81 | -0.0310602435 | -162.09455 | -0.007490389 | 40490.33 | 22530.88 | -0.0341030032 | -343.0691 | -0.00594621042 | 40164.01 | -0.0582287838 | -435.5293 | -0.017420638 | 8505.775 | -0.000440773555 | -422.8901 | 8804.437 | 0.0013180701 | 8340.692
310 | 3 | 111 | 1 | 60 | 70 | 0.3111328125 | 0 | 90 | 0 | 8108.398 | 0.34328125 | 437354.1 | 0.366015625 | 70 | 480 | 480 | 310 | 148901.5 | 11153.53 | 11013.265 | -0.007512306 | -181.78465 | 0.0058849525 | 21691.45 | 9964.6945 | -0.0052472165 | -275.1857 | 0.00988347384 | 21308.73 | -0.0049378855 | -220.96415 | 0.0102583108 | 6144.111 | -0.0005126872 | -200.94605 | 5764.692 | -0.0003852427 | 5957.572
311 | 3 | 112 | 1 | 60 | 70 | 0.4611328125 | 0 | 90 | 0 | 4858.398 | 0.46328125 | 78804.1 | 0.266015625 | 70 | 480 | 480 | 311 | 56460.54 | 24395.385 | 24350.76 | 0.00700740024 | 40.77262 | -0.00457784406 | 38590.2 | 27600.115 | 0.0077644268 | 3.2700355 | -0.00550434762 | 38318.25 | 0.0105718881 | 244.67715 | -0.00769053398 | 4536.628 | 4.61080055e-05 | 99.175935 | 5801.897 | 0.000122553855 | 4287.168
312 | 3 | 113 | 1 | 60 | 70 | 0.5173828125 | 0 | 90 | 0 | 4452.148 | 0.26828125 | 571810.4 | 0.203515625 | 70 | 480 | 480 | 312 | 297477.2 | 5043.035 | 4833.091 | -0.00280888635 | 66.697585 | 0.0007583669 | 17104.53 | 5309.7665 | -0.004300268 | -20.195685 | 0.008363255 | 16069.75 | -0.001873606 | 348.91655 | 0.0063594615 | 6940.071 | 0.004170973 | 147.97765 | 6166.105 | -0.0004077318 | 6431.822
313 | 3 | 114 | 1 | 60 | 70 | 0.3673828125 | 0 | 90 | 0 | 7702.148 | 0.38828125 | 213260.4 | 0.303515625 | 70 | 480 | 480 | 313 | 91652.62 | 14701.805 | 15041.845 | -0.00438796675 | 138.92975 | 0.00339246827 | 27333.22 | 14470.14 | -0.0021674354 | -0.26532355 | 0.00439327941 | 28474.04 | -0.01038266 | 466.2533 | 0.00689437655 | 6248.545 | -0.00030658145 | 100.7585 | 6057.125 | -3.4806395e-05 | 6572.958
314 | 3 | 115 | 1 | 60 | 70 | 0.4423828125 | 0 | 90 | 0 | 9327.148 | 0.32828125 | 392535.4 | 0.253515625 | 70 | 480 | 480 | 314 | 185474.6 | 12667.18 | 12377.935 | 0.00171576675 | 264.26285 | -0.00225262955 | 31534.14 | 12635.68 | -0.0017227901 | 376.67315 | -0.0028540915 | 30381.62 | -0.00223544372 | 676.05215 | -0.003504621 | 10049.97 | -0.00044956795 | 450.8445 | 9595.732 | -0.000283465365 | 9693.558
315 | 3 | 116 | 1 | 60 | 70 | 0.5923828125 | 0 | 90 | 0 | 6077.148 | 0.44828125 | 751085.4 | 0.353515625 | 70 | 480 | 480 | 315 | 475378.7 | 43537.79 | 44423.83 | 0.0204671225 | -152.87435 | 0.00152058575 | 72780.74 | 39925.56 | 0.0163370095 | -9.7577295 | -0.003764967 | 75301.42 | 0.04106471 | -425.2349 | -0.000497255 | 9962.669 | -0.003402909 | 5.3891535 | 16433.97 | -0.0013699834 | 10639
316 | 3 | 117 | 1 | 60 | 70 | 0.4048828125 | 0 | 90 | 0 | 5264.648 | 0.35828125 | 123622.9 | 0.228515625 | 70 | 480 | 480 | 316 | 56158.08 | 7339.526 | 7237.677 | 0.0023426737 | 5.330151 | -0.000149096585 | 17114.16 | 7743.87 | 0.00303749685 | 133.41015 | -0.0004444703 | 16647.46 | 0.00526882165 | -108.97785 | 0.00019813855 | 4758.427 | -0.00041814515 | 20.63501 | 4488.222 | 0.000113406575 | 4554.089
317 | 3 | 118 | 1 | 60 | 70 | 0.5548828125 | 0 | 90 | 0 | 8514.648 | 0.47828125 | 482172.9 | 0.328515625 | 70 | 480 | 480 | 317 | 351577.3 | 105714.9 | 106827.75 | -0.0111470675 | 19.02254 | -0.002982483 | 157728.7 | 112606.9 | -0.026697681 | 371.0687 | -0.0025974466 | 161351.3 | -0.0187355155 | -309.11485 | -0.00265773132 | 11500.71 | -0.000530689 | -22.2863 | 23777.61 | 0.00022781545 | 11813.38
318 | 3 | 119 | 1 | 60 | 70 | 0.4798828125 | 0 | 90 | 0 | 6889.648 | 0.29828125 | 661447.9 | 0.278515625 | 70 | 480 | 480 | 318 | 324278.2 | 9483.5665 | 9337.4565 | 0.00634953945 | 344.0186 | 0.0128354215 | 24611.75 | 8521.565 | 0.0076031294 | 562.3889 | 0.0135482765 | 24086.76 | 0.0113589548 | 673.8062 | 0.0338424196 | 8986.167 | -0.0001244463 | 583.1956 | 8341.044 | -0.00182327143 | 8610.516
319 | 3 | 120 | 1 | 60 | 70 | 0.3298828125 | 0 | 90 | 0 | 3639.648 | 0.41828125 | 302897.9 | 0.378515625 | 70 | 480 | 480 | 319 | 108051.6 | 10183.68 | 10018.21 | -0.0085953465 | -35.38844 | 0.0027119635 | 15644.14 | 9628.3445 | -0.0093376825 | -11.12302 | -0.00039011665 | 15206.23 | -0.009563744 | -82.54182 | 0.00414191705 | 2769.141 | 0.00035791975 | -69.9367 | 2776.559 | -0.00020870928 | 2656.5
320 | 3 | 121 | 1 | 60 | 70 | 0.5666015625 | 0 | 90 | 0 | 3690.43 | 0.27390625 | 667050.2 | 0.305078125 | 70 | 480 | 480 | 320 | 379247.4 | 6281.6 | 6603.433 | 0.0001254065 | -80.56024 | 0.011223229 | 16380.68 | 4856.7785 | -0.0077579725 | 13.975875 | 0.009894317 | 17435.14 | -0.02011823 | -277.90865 | 0.017302446 | 6483.989 | 0.010387137 | -207.45925 | 6003.319 | -0.0005662865 | 6807.304
321 | 3 | 122 | 1 | 60 | 70 | 0.4166015625 | 0 | 90 | 0 | 6940.43 | 0.39390625 | 308500.2 | 0.205078125 | 70 | 480 | 480 | 321 | 137147.7 | 13082.155 | 12922.215 | -0.00054422341 | 14.88669 | -0.00102351035 | 28600.47 | 14624.495 | -0.001694638 | -131.2999 | -0.00113624095 | 27776.99 | 7.85002e-05 | 207.91065 | -0.0029324453 | 6486.411 | 0.000943963 | 50.62582 | 6643.997 | -0.00085062405 | 6238.728
322 | 3 | 123 | 1 | 60 | 70 | 0.3416015625 | 0 | 90 | 0 | 8565.43 | 0.33390625 | 129225.2 | 0.355078125 | 70 | 480 | 480 | 322 | 56400.21 | 11299.985 | 10767.97 | -0.00070578795 | -76.607545 | -0.00020831125 | 23014.36 | 9911.7325 | 0.000233649375 | -171.9148 | -0.00180970134 | 21521.08 | -0.000156539075 | -43.0349 | 0.00198030015 | 6667.169 | -0.000413807635 | -122.87945 | 5817.34 | -0.00016201875 | 6034.598
323 | 3 | 124 | 1 | 60 | 70 | 0.4916015625 | 0 | 90 | 0 | 5315.43 | 0.45390625 | 487775.2 | 0.255078125 | 70 | 480 | 480 | 323 | 260768.7 | 28328.735 | 28240.795 | 0.020503101 | 244.16985 | -0.0138026585 | 50009.23 | 31871.33 | 0.017544328 | 405.768 | -0.0203646555 | 49650.63 | 0.028632191 | 592.45635 | -0.0246784332 | 6252.185 | -0.0027836549 | 178.3452 | 9214.468 | -0.00039554495 | 6134.087
324 | 3 | 125 | 1 | 60 | 70 | 0.3041015625 | 0 | 90 | 0 | 6127.93 | 0.36390625 | 398137.7 | 0.330078125 | 70 | 480 | 480 | 324 | 129388 | 9225.439 | 9042.703 | 0.007743853 | -105.3131 | 0.00559771665 | 17806.84 | 8469.827 | 0.0056494511 | -219.7973 | 0.00726593045 | 17252.21 | 0.009565841 | -99.881175 | 0.00802416286 | 4532.66 | -0.00096381525 | -113.00695 | 4133.715 | 0.0006357869 | 4265.817
325 | 3 | 126 | 1 | 60 | 70 | 0.4541015625 | 0 | 90 | 0 | 9377.93 | 0.48390625 | 756687.7 | 0.230078125 | 70 | 480 | 480 | 325 | 433920.5 | 117877.05 | 117666.8 | -0.0012775794 | 309.1851 | -0.01393496 | 182013.6 | 143353.5 | -0.0021865177 | -33.300385 | -0.0216139369 | 180827.2 | -0.00285615685 | 1777.897 | -0.0276506325 | 10043.83 | -0.0011219446 | 257.6161 | 20891.24 | 0.0020974383 | 9269.608
326 | 3 | 127 | 1 | 60 | 70 | 0.5291015625 | 0 | 90 | 0 | 7752.93 | 0.30390625 | 577412.7 | 0.380078125 | 70 | 480 | 480 | 326 | 317421.2 | 15478.105 | 15178.08 | 0.008591689 | 490.65315 | -0.0161071502 | 32144.49 | 11567.28 | 0.003092022 | 590.17595 | -0.017259501 | 31356.31 | 0.029543586 | 698.48325 | -0.0311533408 | 11520.67 | 0.00155944855 | 514.97075 | 10817.2 | 0.0009004477 | 11050.02
327 | 3 | 128 | 1 | 60 | 70 | 0.3791015625 | 0 | 90 | 0 | 4502.93 | 0.42390625 | 218862.7 | 0.280078125 | 70 | 480 | 480 | 327 | 92897.64 | 12542.105 | 12586.04 | 0.00210273957 | 49.755 | -0.0046318236 | 21255.95 | 13252.16 | 0.00276015151 | 173.4267 | -0.0042976868 | 21417.49 | 0.0045828892 | 9.519076 | -0.0072311045 | 3597.443 | 0.00018299996 | 40.43636 | 4041.824 | -0.0002682363 | 3691.121
328 | 3 | 129 | 1 | 60 | 70 | 0.4353515625 | 0 | 90 | 0 | 4909.18 | 0.31890625 | 442956.4 | 0.242578125 | 70 | 480 | 480 | 328 | 196443.4 | 6204.7835 | 6146.6455 | 0.0035885447 | -52.26514 | -0.00533567365 | 16289.77 | 6112.489 | 0.0047420485 | -39.641095 | -0.00405780565 | 16048.94 | 0.00730792225 | -176.8427 | -0.009357619 | 5373.543 | 0.00033091995 | -99.765885 | 5003.671 | -0.0004402981 | 5304.852
329 | 3 | 130 | 1 | 60 | 70 | 0.5853515625 | 0 | 90 | 0 | 8159.18 | 0.43890625 | 84406.45 | 0.342578125 | 70 | 480 | 480 | 329 | 77147.7 | 33322.88 | 33320.35 | -0.0014796089 | -54.64154 | 0.00215267949 | 54106.29 | 33632.785 | 0.0001105297 | 185.65735 | 0.00319830422 | 54097.97 | 0.000944830965 | -359.99045 | 0.00221450365 | 8988.448 | -2.85385e-05 | -83.79091 | 10672.45 | 0.00022441456 | 8983.114
330 | 3 | 131 | 1 | 60 | 70 | 0.5103515625 | 0 | 90 | 0 | 9784.18 | 0.25890625 | 263681.4 | 0.292578125 | 70 | 480 | 480 | 330 | 143691.7 | 12051.5 | 11825.6 | -0.00602257915 | 386.63955 | -0.0036597786 | 32677.11 | 10263.935 | -0.00365459385 | 643.60295 | -0.0033679945 | 31908.05 | -0.017648291 | 672.75705 | -0.009211718 | 12642.45 | -5.90786e-05 | 533.29135 | 11314.73 | -0.00091521015 | 12300.83
331 | 3 | 132 | 1 | 60 | 70 | 0.3603515625 | 0 | 90 | 0 | 6534.18 | 0.37890625 | 622231.4 | 0.392578125 | 70 | 480 | 480 | 331 | 237211.5 | 13488.64 | 14011.55 | 0.001282614 | 216.2878 | 0.0160557675 | 23319.49 | 11716.16 | 0.0054102025 | 18.64727 | 0.0206009585 | 24650.88 | -0.0121963855 | 532.11735 | 0.0291061504 | 5681.221 | 0.000214254 | 115.89925 | 5442.245 | 0.0003227917 | 6048.031
332 | 3 | 133 | 1 | 60 | 70 | 0.4728515625 | 0 | 90 | 0 | 5721.68 | 0.28890625 | 174043.9 | 0.217578125 | 70 | 480 | 480 | 332 | 86943.66 | 5978.8335 | 5943.857 | -0.00386077795 | -28.889715 | 0.0058387525 | 18076.6 | 6150.229 | -0.001651504 | -226.73185 | 0.00503886222 | 17913.37 | -0.0095307265 | 92.03572 | 0.0153375203 | 6488.756 | 0.001491152 | -52.690425 | 6022.32 | -0.0001576028 | 6564.095
333 | 3 | 134 | 1 | 60 | 70 | 0.3228515625 | 0 | 90 | 0 | 8971.68 | 0.40890625 | 532593.9 | 0.317578125 | 70 | 480 | 480 | 333 | 192977.6 | 20923.57 | 20617.275 | -0.0120939685 | -68.85954 | 0.00921581865 | 35235.02 | 20795.315 | -0.0136331134 | -33.421485 | 0.0091026225 | 34261.8 | -0.007149748 | -185.45705 | 0.0174337276 | 6809.244 | 0.00251646705 | -166.57925 | 6706.615 | -1.205275e-05 | 6538.742
334 | 3 | 135 | 1 | 60 | 70 | 0.3978515625 | 0 | 90 | 0 | 7346.68 | 0.34890625 | 711868.9 | 0.267578125 | 70 | 480 | 480 | 334 | 291061.2 | 10971.04 | 10726.865 | 0.0086027295 | 11.650905 | -0.00210703135 | 24933.49 | 10670.645 | 0.013932369 | 224.90705 | -0.0012260415 | 24016.71 | 0.014058534 | -181.1556 | 0.00352144387 | 7275.572 | -0.005404014 | 40.580025 | 6731.985 | 0.0016475895 | 6889.226
335 | 3 | 136 | 1 | 60 | 70 | 0.5478515625 | 0 | 90 | 0 | 4096.68 | 0.46890625 | 353318.9 | 0.367578125 | 70 | 480 | 480 | 335 | 225785.6 | 41917.1 | 41723.855 | -0.00628222385 | 73.915065 | -0.00342624003 | 60927.77 | 41510.6 | -0.0035345093 | 1005.061 | 0.0006838635 | 60394.52 | -0.0051402248 | -801.2342 | -6.7426915e-05 | 5683.284 | -0.0014743234 | -39.89908 | 10303.68 | -0.00032670875 | 5596.28
336 | 3 | 137 | 1 | 60 | 70 | 0.5009765625 | 0 | 90 | 0 | 4299.805 | 0.34140625 | 106815.8 | 0.386328125 | 70 | 480 | 480 | 336 | 60829.62 | 8772.208 | 8733.8125 | -0.001505726 | 124.95055 | -0.0007378124 | 16660.74 | 7171.397 | 0.00036345295 | 143.85445 | -0.00298777285 | 16561.77 | 0.0016233795 | 178.41805 | -0.00191537925 | 4850.798 | 0.0005681205 | 101.04085 | 4778.583 | -9.7841475e-05 | 4791.105
337 | 3 | 138 | 1 | 60 | 70 | 0.3509765625 | 0 | 90 | 0 | 7549.805 | 0.46140625 | 465365.8 | 0.286328125 | 70 | 480 | 480 | 337 | 198073.3 | 40436.295 | 40708.555 | 0.007677254 | 118.1309 | 0.013689849 | 58271.5 | 43877.3 | 0.0124992185 | 168.5769 | 0.0060476785 | 59274.89 | 0.0050043925 | 266.8509 | 0.0136811075 | 5563.377 | 0.00069636875 | 118.81365 | 6813.251 | 0.00022840405 | 5939.204
338 | 3 | 139 | 1 | 60 | 70 | 0.4259765625 | 0 | 90 | 0 | 9174.805 | 0.28140625 | 644640.8 | 0.336328125 | 70 | 480 | 480 | 338 | 281230 | 11017.795 | 11041.85 | 0.00283988149 | 287.464 | -0.0011213329 | 26233.29 | 9165.2135 | -1.102075e-05 | 163.65025 | -0.000422409 | 26304.71 | 0.0022660285 | 689.49815 | 0.001476418 | 9696.033 | -0.00154624883 | 431.6686 | 8675.663 | -0.0005570525 | 9621.885
339 | 3 | 140 | 1 | 60 | 70 | 0.5759765625 | 0 | 90 | 0 | 5924.805 | 0.40140625 | 286090.8 | 0.236328125 | 70 | 480 | 480 | 339 | 172759.8 | 16330.255 | 16705.835 | -0.004447458 | -51.768465 | 0.0029281321 | 37694 | 17644.95 | -0.005344582 | 171.1379 | 0.0041951376 | 39342.32 | -0.009395512 | -398.33785 | 0.00386252575 | 8801.712 | 0.0010885884 | -229.2815 | 10287.14 | 6.21255e-06 | 9203.639
340 | 3 | 141 | 1 | 60 | 70 | 0.3884765625 | 0 | 90 | 0 | 6737.305 | 0.25140625 | 555003.3 | 0.361328125 | 70 | 480 | 480 | 340 | 219950.2 | 6837.065 | 6762.4415 | -0.00886853175 | -184.69595 | -0.00160113155 | 16975.34 | 5215.1955 | -0.001787602 | -246.64045 | 0.0005710247 | 16769.25 | -0.0139334463 | -263.36705 | -0.0121347355 | 6610.438 | -0.0005431895 | -329.6978 | 5792.574 | 0.00033682 | 6481.444
341 | 3 | 142 | 1 | 60 | 70 | 0.5384765625 | 0 | 90 | 0 | 9987.305 | 0.37140625 | 196453.3 | 0.261328125 | 70 | 480 | 480 | 341 | 119712.5 | 19564.695 | 19417.585 | 0.00665179701 | 262.3929 | -0.0107842286 | 44126.89 | 20255.08 | 0.00715861007 | 442.8074 | -0.0106567831 | 43540.49 | 0.0150156625 | 603.1238 | -0.0240504792 | 12177.57 | 0.00100107138 | 395.31515 | 12575.81 | -0.00055752135 | 11806.17
342 | 3 | 143 | 1 | 60 | 70 | 0.4634765625 | 0 | 90 | 0 | 8362.305 | 0.31140625 | 375728.3 | 0.311328125 | 70 | 480 | 480 | 342 | 182116 | 12083.185 | 11756.035 | -0.0086138368 | 175.74275 | -0.000961456 | 28162.78 | 10644.565 | -0.00962575 | 83.82339 | -0.001865746 | 27111.77 | -0.016272553 | 480.66845 | -0.00511130875 | 9673.67 | -0.00077123485 | 238.8053 | 9044.981 | 0.00043522775 | 8999.562
343 | 3 | 144 | 1 | 60 | 70 | 0.3134765625 | 0 | 90 | 0 | 5112.305 | 0.43140625 | 734278.3 | 0.211328125 | 70 | 480 | 480 | 343 | 241077.1 | 14118.21 | 14050.415 | -0.0032739135 | -91.97969 | -0.00100286345 | 24124.43 | 15943.055 | 0.002039256 | -245.25875 | 0.001196322 | 23795.37 | -0.0015926845 | -201.8527 | 0.0039929655 | 3732.766 | 0.00137826671 | -131.15275 | 3982.298 | -0.00011760195 | 3608.941
344 | 3 | 145 | 1 | 60 | 70 | 0.3697265625 | 0 | 90 | 0 | 4706.055 | 0.29640625 | 330909.6 | 0.273828125 | 70 | 480 | 480 | 344 | 128012.7 | 4795.5015 | 4843.142 | -0.0004609498 | 38.339565 | -0.000436349745 | 12259.81 | 4528.201 | 0.0003877857 | 115.5824 | -0.000508010855 | 12434.07 | 0.00118056578 | 24.613485 | -0.001790984 | 4170.874 | 0.00010242555 | 48.11244 | 3906.453 | -9.46503e-05 | 4282.888
345 | 3 | 146 | 1 | 60 | 70 | 0.5197265625 | 0 | 90 | 0 | 7956.055 | 0.41640625 | 689459.6 | 0.373828125 | 70 | 480 | 480 | 345 | 382104.5 | 32220.94 | 31300.765 | 0.008532652 | 318.19205 | 0.0248878625 | 53476.8 | 28982.915 | 0.004678229 | -174.63595 | 0.0245486636 | 51011.66 | 0.0005046015 | 1027.5115 | 0.015031253 | 10884.61 | 0.0042578745 | 223.68885 | 13234.57 | -0.0005201216 | 10115.6
346 | 3 | 147 | 1 | 60 | 70 | 0.5947265625 | 0 | 90 | 0 | 9581.055 | 0.35640625 | 510184.6 | 0.223828125 | 70 | 480 | 480 | 346 | 312665.7 | 19597.67 | 20081.89 | 0.00187228 | -57.57337 | -0.0067457705 | 53726.45 | 20247.9 | 0.005519494 | 82.29327 | -0.007374671 | 55933.29 | 0.009089495 | -344.74885 | -0.0237791585 | 15847.34 | -0.0034010186 | -11.663235 | 16898.38 | 0.00011795735 | 16821.68
347 | 3 | 148 | 1 | 60 | 70 | 0.4447265625 | 0 | 90 | 0 | 6331.055 | 0.47640625 | 151634.6 | 0.323828125 | 70 | 480 | 480 | 347 | 115412.4 | 55446.42 | 55191.255 | 0.0050856485 | 168.31735 | 0.00134894965 | 76737.38 | 60062.635 | 0.00333671708 | 135.19805 | 0.0012371359 | 75773.59 | 0.00362933385 | 500.87265 | 0.0022782401 | 5852.873 | 8.94513e-05 | 232.44175 | 8554.449 | 9.0095345e-05 | 5663.898
348 | 3 | 149 | 1 | 60 | 70 | 0.5572265625 | 0 | 90 | 0 | 5518.555 | 0.32640625 | 779097.1 | 0.298828125 | 70 | 480 | 480 | 348 | 436676.9 | 10960.695 | 11271.195 | 0.0045947035 | 13.563345 | -0.0071579315 | 26094.97 | 9496.039 | 0.0042178715 | 152.65825 | -0.008244755 | 27134.74 | 0.013934956 | -107.24925 | -0.019754986 | 8699.055 | -0.0014260065 | -22.12329 | 8675.346 | -0.005732783 | 8955.056
349 | 3 | 150 | 1 | 60 | 70 | 0.4072265625 | 0 | 90 | 0 | 8768.555 | 0.44640625 | 420547.1 | 0.398828125 | 70 | 480 | 480 | 349 | 211801.2 | 42878.975 | 42282.235 | -0.008276947 | 54.096715 | 0.0058592425 | 60730.29 | 40245.305 | -0.0108490605 | -244.9402 | 0.00691970355 | 59227.12 | -0.0050305685 | 381.22515 | 0.0048003125 | 7881.495 | 0.00164286275 | 61.246375 | 9428.396 | -0.0010195453 | 7581.809
350 | 3 | 151 | 1 | 60 | 70 | 0.3322265625 | 0 | 90 | 0 | 7143.555 | 0.26640625 | 241272.1 | 0.248828125 | 70 | 480 | 480 | 350 | 88171.83 | 5792.7245 | 5413.124 | 0.000758834 | -55.99754 | 0.0001536336 | 17170.13 | 5280.9525 | 0.000865204535 | -169.3493 | -0.000295812 | 15640.87 | 0.0036272655 | -56.218425 | 0.0022026853 | 6438.393 | 0.0006509798 | -157.54675 | 5223.672 | 0.0004220127 | 5650.522
351 | 3 | 152 | 1 | 60 | 70 | 0.4822265625 | 0 | 90 | 0 | 3893.555 | 0.38640625 | 599822.1 | 0.348828125 | 70 | 480 | 480 | 351 | 295531.4 | 10446.205 | 10326.25 | 0.00365919545 | 314.5266 | -0.00089283965 | 19319.08 | 9310.937 | 0.0032351268 | 402.84795 | -0.0160937641 | 18974.47 | 0.0061152637 | 499.64015 | 0.0121478795 | 4840.443 | 0.00013125573 | 327.12115 | 5306.509 | -0.000568747 | 4630.44
352 | 3 | 153 | 1 | 60 | 70 | 0.4025390625 | 0 | 90 | 0 | 3791.992 | 0.33765625 | 274886.1 | 0.214453125 | 70 | 480 | 480 | 352 | 113002.2 | 4750.249 | 4655.9055 | 0.000309952 | 4.5717345 | -0.0008338927 | 12241.73 | 5003.223 | 0.0014991425 | 107.82215 | -0.001005945 | 11796 | 0.00463275 | -86.21973 | 0.0009658185 | 3753.117 | -0.0040288635 | 20.384195 | 3428.024 | -0.000408961535 | 3558.111
353 | 3 | 154 | 1 | 60 | 70 | 0.5525390625 | 0 | 90 | 0 | 7041.992 | 0.45765625 | 633436.1 | 0.314453125 | 70 | 480 | 480 | 353 | 388171.7 | 50041 | 50880.51 | -0.0203636025 | 29.344365 | 0.0074237475 | 83006.34 | 51778.28 | -0.02614433 | 335.43025 | 0.0135482186 | 85733.9 | -0.0294318955 | -240.1215 | 0.016778981 | 9937.385 | 0.0004185185 | -22.902615 | 16549.8 | -0.00302784775 | 10221.72
354 | 3 | 155 | 1 | 60 | 70 | 0.4775390625 | 0 | 90 | 0 | 8666.992 | 0.27765625 | 454161.1 | 0.264453125 | 70 | 480 | 480 | 354 | 221172.1 | 9983.779 | 9918.5585 | -0.004929158 | -61.00471 | 0.0038377375 | 27875.71 | 9137.6545 | -0.00377786065 | -379.62495 | 0.001348381 | 27628.73 | -0.0119966649 | 148.6994 | 0.00794403885 | 10329.38 | 0.0034580521 | -86.242035 | 9460.532 | 0.00035987889 | 10478.39
355 | 3 | 156 | 1 | 60 | 70 | 0.3275390625 | 0 | 90 | 0 | 5416.992 | 0.39765625 | 95611.13 | 0.364453125 | 70 | 480 | 480 | 355 | 43117.7 | 11352.405 | 11205.325 | -0.0029081207 | -35.378765 | 0.00588310378 | 18677.4 | 10822.795 | -0.0024699576 | -17.768505 | 0.00467960583 | 18271.04 | -0.00335322235 | -80.01038 | 0.00886716315 | 3827.318 | -0.00066628865 | -69.88907 | 3716.089 | 0.000152452285 | 3705.276
356 | 3 | 157 | 1 | 60 | 70 | 0.5150390625 | 0 | 90 | 0 | 6229.492 | 0.30765625 | 723073.6 | 0.239453125 | 70 | 480 | 480 | 356 | 370051.6 | 8880.1945 | 8715.2325 | -0.00506052275 | 290.81955 | 0.000546609 | 24833.67 | 8791.6885 | -0.0022689396 | 587.73485 | 0.000782841 | 24142.58 | -0.019466542 | 630.65435 | -0.0049733725 | 8818.451 | -0.0004591022 | 471.5538 | 8140.737 | 0.0026009145 | 8513.882
357 | 3 | 158 | 1 | 60 | 70 | 0.3650390625 | 0 | 90 | 0 | 9479.492 | 0.42765625 | 364523.6 | 0.339453125 | 70 | 480 | 480 | 357 | 159738 | 29524.045 | 30151.765 | -0.006568357 | 257.86695 | 0.0060568649 | 46425.34 | 29065.075 | -0.0026635378 | -13.919245 | 0.008437607 | 48302.34 | -0.0126744781 | 785.02635 | 0.00914843035 | 7663.267 | 0.0003351638 | 135.4766 | 7970.277 | 0.00014721339 | 8096.395
358 | 3 | 159 | 1 | 60 | 70 | 0.4400390625 | 0 | 90 | 0 | 7854.492 | 0.36765625 | 185248.6 | 0.289453125 | 70 | 480 | 480 | 358 | 93049.74 | 13796.49 | 13702.76 | 0.0020608713 | -77.27205 | -0.0023949271 | 28703.01 | 13474.85 | 0.00495193964 | -39.925925 | -0.0013814852 | 28373.2 | 0.00065866657 | -232.0266 | -0.0020180155 | 7557.358 | 0.0004102351 | -112.48155 | 7495.454 | -0.00032275063 | 7481.007
359 | 3 | 160 | 1 | 60 | 70 | 0.5900390625 | 0 | 90 | 0 | 4604.492 | 0.48765625 | 543798.6 | 0.389453125 | 70 | 480 | 480 | 359 | 428426.1 | 126911.8 | 128006.65 | 0.0411734725 | -343.132 | 0.0049282532 | 174015.7 | 123556.8 | 0.0376508809 | -268.36895 | 0.00446381075 | 176882.1 | 0.0541778505 | -629.97675 | -0.00249594115 | 7332.668 | -1.3684685e-05 | 3.5618715 | 25159.92 | -6.015645e-05 | 7828.335
360 | 3 | 161 | 1 | 60 | 70 | 0.5337890625 | 0 | 90 | 0 | 5010.742 | 0.26265625 | 140429.9 | 0.326953125 | 70 | 480 | 480 | 360 | 80423.47 | 7227.479 | 7101.4485 | 0.00011748485 | 194.75785 | -0.00142940285 | 17872.66 | 5792.368 | 0.000333644 | 269.6978 | -0.00130716245 | 17489.27 | 0.0018511321 | 322.70295 | -0.0021465227 | 6894.224 | 0.000305787235 | 243.45605 | 6272.619 | -0.00023048405 | 6666.931
361 | 3 | 162 | 1 | 60 | 70 | 0.3837890625 | 0 | 90 | 0 | 8260.742 | 0.38265625 | 498979.9 | 0.226953125 | 70 | 480 | 480 | 361 | 204260.2 | 14231.57 | 14173.185 | -0.024031043 | -141.9858 | -0.0069324575 | 30278.38 | 15455.995 | -0.0254442433 | -289.29105 | -0.0065832415 | 30014.34 | -0.0481545095 | -351.888 | -0.018760088 | 7306.831 | -0.00012249211 | -360.80635 | 7280.333 | 0.0007048518 | 7166.816
362 | 3 | 163 | 1 | 60 | 70 | 0.3087890625 | 0 | 90 | 0 | 9885.742 | 0.32265625 | 678254.9 | 0.376953125 | 70 | 480 | 480 | 362 | 225289.6 | 12171.02 | 11993.815 | 0.0043953305 | -226.9327 | 0.00739771175 | 24838.95 | 10462.3 | 0.0017211455 | -332.7973 | 0.010990146 | 24369.38 | 0.0009279045 | -268.29515 | 0.0112184303 | 7663.809 | 0.00083359385 | -255.745 | 7063.95 | -0.0004472753 | 7425.201
363 | 3 | 164 | 1 | 60 | 70 | 0.4587890625 | 0 | 90 | 0 | 6635.742 | 0.44265625 | 319704.9 | 0.276953125 | 70 | 480 | 480 | 363 | 167995.3 | 27265.34 | 27046.365 | -0.00995453895 | 175.6378 | -0.000704945175 | 46507.7 | 29600.97 | -0.0125407075 | 44.344005 | -0.0012403117 | 45678.91 | -0.0142132207 | 620.4278 | -0.00209181145 | 7080.773 | -0.000707792875 | 177.10995 | 9026.804 | 0.0004425645 | 6571.43
364 | 3 | 165 | 1 | 60 | 70 | 0.3462890625 | 0 | 90 | 0 | 5823.242 | 0.35265625 | 588617.4 | 0.301953125 | 70 | 480 | 480 | 364 | 212943.1 | 8361.696 | 8543.8045 | 0.0022081125 | 75.105105 | 0.00584762395 | 17211.22 | 8051.087 | 0.0189166935 | 97.81451 | 0.0044385465 | 17815.63 | 0.002737535 | 151.4712 | 0.00687559595 | 4682.472 | 0.0041275361 | 103.49595 | 4579.352 | 0.0028558305 | 5007.954
365 | 3 | 166 | 1 | 60 | 70 | 0.4962890625 | 0 | 90 | 0 | 9073.242 | 0.47265625 | 230067.4 | 0.201953125 | 70 | 480 | 480 | 365 | 155296.5 | 56381.425 | 56366.485 | 0.0050832583 | 35.5682 | 0.0006065125 | 98833.13 | 70079.785 | 0.0058106815 | 43.21458 | 0.002478348 | 98577.59 | 0.011271739 | 595.85955 | 0.002802356 | 9638.051 | -6.64854e-05 | 219.1181 | 14755.82 | 7.369745e-05 | 9504.982
366 | 3 | 167 | 1 | 60 | 70 | 0.5712890625 | 0 | 90 | 0 | 7448.242 | 0.29265625 | 409342.4 | 0.351953125 | 70 | 480 | 480 | 366 | 242644.6 | 14580.275 | 15220.1 | 0.0123376525 | -141.82795 | 0.009322128 | 32831.95 | 10866.605 | 0.016135024 | 48.9691 | 0.0122306595 | 34646.01 | 0.025514655 | -451.0157 | 0.010516998 | 11946.91 | 0.0001244023 | -307.5486 | 11374.1 | 2.733885e-05 | 12489.25
367 | 3 | 168 | 1 | 60 | 70 | 0.4212890625 | 0 | 90 | 0 | 4198.242 | 0.41265625 | 767892.4 | 0.251953125 | 70 | 480 | 480 | 367 | 330269 | 10941.37 | 10970.5 | -0.00567431575 | 130.1819 | -0.00108285815 | 20741.64 | 11972.655 | -0.0066375545 | 22.573115 | 0.0018937062 | 20857.94 | -0.0116573933 | 498.73025 | 0.0045287595 | 4157.17 | -0.00241291275 | 197.8465 | 4458.612 | -0.000601851 | 4119.083
368 | 3 | 169 | 1 | 60 | 70 | 0.3369140625 | 0 | 90 | 0 | 3995.117 | 0.28515625 | 476570.5 | 0.295703125 | 70 | 480 | 480 | 368 | 163929.9 | 4002.238 | 3687.4125 | 0.004177051 | -45.205755 | -0.0004021089 | 10402.03 | 3388.777 | 0.002107214 | -112.73195 | -0.00306712115 | 9337.653 | 0.0108043056 | -40.101295 | 0.004097523 | 3781.059 | 0.00011951696 | -109.842 | 3002.623 | -0.000300231845 | 3238.258
369 | 3 | 170 | 1 | 60 | 70 | 0.4869140625 | 0 | 90 | 0 | 7245.117 | 0.40515625 | 118020.5 | 0.395703125 | 70 | 480 | 480 | 369 | 163929.9 | 4002.238 | 3687.4125 | 0.004177051 | -45.205755 | -0.0004021089 | 10402.03 | 3388.777 | 0.002107214 | -112.73195 | -0.00306712115 | 9337.653 | 0.0108043056 | -40.101295 | 0.004097523 | 3781.059 | 0.00011951696 | -109.842 | 3002.623 | -0.000300231845 | 3238.258
370 | 3 | 171 | 1 | 60 | 70 | 0.5619140625 | 0 | 90 | 0 | 8870.117 | 0.34515625 | 297295.5 | 0.245703125 | 70 | 480 | 480 | 370 | 176054.5 | 15803.9 | 16104.59 | 0.0024195308 | 10.599835 | -0.0031105241 | 40384.73 | 15991.53 | -0.0003395932 | 182.20515 | 0.00076225345 | 41633.12 | 0.00701152128 | -138.2205 | -0.00782744425 | 12451.02 | 0.00099937195 | -17.80518 | 12672.41 | 0.00142826937 | 12759.36
371 | 3 | 172 | 1 | 60 | 70 | 0.4119140625 | 0 | 90 | 0 | 5620.117 | 0.46515625 | 655845.5 | 0.345703125 | 70 | 480 | 480 | 371 | 301841 | 39917.435 | 39440.265 | -0.0208931115 | 43.49675 | 0.0307919238 | 56646.62 | 40324.68 | -0.0236901945 | -267.5048 | 0.0313868329 | 55249.24 | -0.025953214 | 394.9163 | 0.0404099386 | 5169.381 | 2.9532e-05 | 43.489985 | 7185.172 | -0.0012267303 | 4958.366
372 | 3 | 173 | 1 | 60 | 70 | 0.5994140625 | 0 | 90 | 0 | 6432.617 | 0.31515625 | 207658 | 0.270703125 | 70 | 480 | 480 | 372 | 130667.7 | 11564.795 | 11885.07 | 0.0007438823 | -37.79307 | -9.947185e-05 | 30345.78 | 10377.625 | 0.0006083205 | 39.1027 | -0.00058359895 | 31536.23 | 0.0028751585 | -179.6039 | -0.0021196771 | 10224.37 | -8.88491e-05 | -18.90092 | 10105.38 | 0.00013928925 | 10779.7
373 | 3 | 174 | 1 | 60 | 70 | 0.4494140625 | 0 | 90 | 0 | 9682.617 | 0.43515625 | 566208 | 0.370703125 | 70 | 480 | 480 | 373 | 287775 | 41005.745 | 40239.29 | -0.00293022855 | 603.884 | -0.009536757 | 62719.21 | 39142.69 | -0.006104145 | 578.59525 | -0.0106088881 | 60640.2 | -0.0041110885 | 1060.0215 | -0.0086204554 | 9856.198 | 0.001856927 | 465.88535 | 11988.51 | -0.000670631 | 9492.688
374 | 3 | 175 | 1 | 60 | 70 | 0.3744140625 | 0 | 90 | 0 | 8057.617 | 0.25515625 | 745483 | 0.220703125 | 70 | 480 | 480 | 374 | 283496 | 6075.8865 | 6142.793 | 0.00257321667 | 51.05912 | -0.00189867525 | 19437.62 | 6068.984 | 0.00431681165 | 184.5496 | -0.003095751 | 19741.27 | 0.0142472465 | 47.236855 | -0.0127603255 | 7433.335 | -0.000211860675 | 87.471225 | 6753.758 | 0.0018278095 | 7638.363
375 | 3 | 176 | 1 | 60 | 70 | 0.5244140625 | 0 | 90 | 0 | 4807.617 | 0.37515625 | 386933 | 0.320703125 | 70 | 480 | 480 | 375 | 208953.8 | 12331.265 | 11928.2 | 0.00338204945 | 134.4569 | 0.0104299955 | 24793.36 | 11345.16 | -0.0009302075 | -67.333585 | 0.009258201 | 23532.99 | -0.00111843148 | 487.82705 | 0.009057062 | 6748.69 | -9.886715e-05 | 137.7315 | 7167.182 | 0.00111452475 | 6275.144
376 | 3 | 177 | 1 | 60 | 70 | 0.4681640625 | 0 | 90 | 0 | 4401.367 | 0.36015625 | 611026.8 | 0.358203125 | 70 | 480 | 480 | 376 | 293320.9 | 9597.7175 | 9520.304 | -0.0046082 | -55.00381 | 0.00488193824 | 18546.35 | 8185.3015 | 0.004578571 | -280.3064 | 0.0025427935 | 18329.85 | -0.0001130645 | 126.73275 | -0.00012035846 | 5139.36 | 0.006191947 | -43.37427 | 5241.165 | -0.000138093 | 5231.699
377 | 3 | 178 | 1 | 60 | 70 | 0.3181640625 | 0 | 90 | 0 | 7651.367 | 0.48015625 | 252476.8 | 0.258203125 | 70 | 480 | 480 | 377 | 139590.7 | 68391.785 | 68327.725 | -0.0034968585 | -87.339565 | 0.00330452695 | 90771.24 | 76813.675 | -0.000783473 | -306.43745 | 0.0023726153 | 90363.28 | -0.0033078515 | -251.0599 | 0.00587408695 | 5191.305 | 8.67734065e-05 | -163.52085 | 6728.272 | 7.14593e-05 | 5040.817
378 | 3 | 179 | 1 | 60 | 70 | 0.3931640625 | 0 | 90 | 0 | 9276.367 | 0.30015625 | 73201.76 | 0.308203125 | 70 | 480 | 480 | 378 | 40198.46 | 9584.6855 | 9450.136 | 0.0018441925 | 8.195794 | 0.000528113155 | 22622.17 | 8892.4475 | 0.00079973365 | 109.94795 | 0.00020670866 | 22187.22 | 0.00068637915 | -83.45325 | 0.00053500802 | 7192.374 | -1.1075e-06 | 16.95197 | 6709.393 | 2.3567775e-05 | 7015.707
379 | 3 | 180 | 1 | 60 | 70 | 0.5431640625 | 0 | 90 | 0 | 6026.367 | 0.42015625 | 431751.8 | 0.208203125 | 70 | 480 | 480 | 379 | 245544.3 | 18798.74 | 18710.24 | -0.00659777245 | 23.125055 | -0.004141544 | 42649.82 | 22362.755 | -0.0094819625 | 758.18535 | -0.0054743785 | 42203.92 | -0.0110479889 | -641.71645 | -0.007137333 | 8599.067 | -0.00137734495 | -58.217595 | 10681.25 | -0.00022485765 | 8467.061
380 | 3 | 181 | 1 | 60 | 70 | 0.4306640625 | 0 | 90 | 0 | 5213.867 | 0.27015625 | 342114.3 | 0.383203125 | 70 | 480 | 480 | 380 | 154458 | 6849.096 | 6760.5835 | 0.0047602925 | -81.08147 | -0.0016571035 | 15498.17 | 4980.1245 | 0.0103320238 | -47.545975 | 0.0034753891 | 15267.73 | 0.0026060405 | -163.5099 | -0.00090286682 | 5805.175 | -5.88124e-05 | -102.76545 | 5175.088 | -0.0007548091 | 5734.486
381 | 3 | 182 | 1 | 60 | 70 | 0.5806640625 | 0 | 90 | 0 | 8463.867 | 0.39015625 | 700664.3 | 0.283203125 | 70 | 480 | 480 | 381 | 420678.4 | 25238.075 | 25131.36 | 0.0073873515 | -178.09385 | 0.01621925 | 55016.89 | 24070.16 | 0.03552872 | 363.29275 | 0.0121408605 | 54637.28 | 0.02505671 | -997.5435 | 0.012212775 | 13694.76 | 0.0189901 | -204.4866 | 16133.72 | 0.005627309 | 13526.39
382 | 3 | 183 | 1 | 60 | 70 | 0.5056640625 | 0 | 90 | 0 | 6838.867 | 0.33015625 | 521389.3 | 0.333203125 | 70 | 480 | 480 | 382 | 273341.7 | 13239.045 | 12986.315 | -0.0058304899 | 445.99445 | -0.00813460685 | 28671.13 | 11197.17 | -0.00190867465 | 644.82035 | -0.006354116 | 27912.77 | -0.0179033409 | 693.5289 | -0.0136168435 | 9295.6 | -0.00030136779 | 476.55165 | 8880.124 | -0.00202020585 | 8988.098
383 | 3 | 184 | 1 | 60 | 70 | 0.3556640625 | 0 | 90 | 0 | 3588.867 | 0.45015625 | 162839.3 | 0.233203125 | 70 | 480 | 480 | 383 | 185794.2 | 5448.1545 | 5353.4615 | 0.00271225577 | 223.00585 | 0.0065175697 | 12578.26 | 4254.7295 | 0.00344932096 | 293.8979 | 0.00252136165 | 12303.99 | 0.00286433165 | 351.8887 | 0.0194824328 | 4687.46 | -6.014025e-05 | 305.5725 | 4309.402 | 0.00015717405 | 4490.587
384 | 3 | 185 | 1 | 60 | 70 | 0.4904296875 | 0 | 90 | 0 | 3563.477 | 0.28984375 | 378529.5 | 0.344921875 | 70 | 480 | 480 | 384 | 261031.5 | 15433.035 | 14878.825 | 0.018685159 | -69.03867 | 0.0076049261 | 29131.42 | 16125.325 | 0.0194266465 | -231.91125 | 0.0109640955 | 26832.08 | 0.0341502495 | -54.52709 | 0.0143046595 | 5883.829 | -0.00017428549 | -171.3529 | 5217.154 | 0.0010950942 | 5037.324
385 | 3 | 186 | 1 | 60 | 70 | 0.3404296875 | 0 | 90 | 0 | 6813.477 | 0.40984375 | 737079.5 | 0.244921875 | 70 | 480 | 480 | 385 | 242510 | 15602.76 | 15217.47 | -0.0052504212 | 37.033985 | 0.0115670115 | 29171.75 | 12686.935 | -0.008175938 | -142.26775 | 0.0116528475 | 28197.49 | -0.001304477 | 235.92835 | 0.014767671 | 8233.548 | 0.0026520155 | 65.8402 | 7885.604 | -0.0008385474 | 7912.193
386 | 3 | 187 | 1 | 60 | 70 | 0.4154296875 | 0 | 90 | 0 | 8438.477 | 0.34984375 | 557804.5 | 0.394921875 | 70 | 480 | 480 | 386 | 145759.3 | 43208.525 | 43598.97 | -0.0162151101 | -0.23354165 | 0.0080020397 | 71303.42 | 47051.97 | -0.0176541156 | 417.7511 | 0.00838081225 | 72791.66 | -0.0287941809 | -418.66175 | 0.0125162649 | 7169.704 | -8.715905e-05 | -173.85785 | 12152 | 0.00101664595 | 7486.216
387 | 3 | 188 | 1 | 60 | 70 | 0.5654296875 | 0 | 90 | 0 | 5188.477 | 0.46984375 | 199254.5 | 0.294921875 | 70 | 480 | 480 | 387 | 247897.2 | 7534.1 | 7608.8205 | 0.003116511 | 62.414225 | -0.0120452157 | 16766.77 | 6786.297 | 0.0040355515 | 162.69305 | -0.00955085785 | 17000.3 | 0.0108227231 | 32.402785 | -0.025688719 | 5279.388 | -7.2934435e-05 | 62.57247 | 5044.324 | -0.0005739594 | 5426.408
388 | 3 | 189 | 1 | 60 | 70 | 0.3779296875 | 0 | 90 | 0 | 6000.977 | 0.31984375 | 647442 | 0.319921875 | 70 | 480 | 480 | 388 | 177364.5 | 33846.93 | 33728.21 | 0.00336535013 | 267.4801 | -0.004420514 | 68066.79 | 40394.41 | 0.00293618133 | 572.2222 | -0.0038986078 | 67435.46 | 0.00784478025 | 849.6104 | -0.009449868 | 11687.81 | 0.00115317435 | 456.1811 | 15039 | 0.00041700165 | 11264.8
389 | 3 | 190 | 1 | 60 | 70 | 0.5279296875 | 0 | 90 | 0 | 9250.977 | 0.43984375 | 288892 | 0.219921875 | 70 | 480 | 480 | 389 | 58374.99 | 9031.5585 | 8801.442 | 8.686565e-05 | 211.9898 | -0.00044284285 | 20787.84 | 7181.75 | -0.00039668575 | 210.62485 | -0.00131762695 | 20173.53 | -0.00033150335 | 355.24815 | 0.00089450755 | 7438.908 | 0.000105379345 | 223.72545 | 6854.661 | 4.480291e-05 | 7245.395
390 | 3 | 191 | 1 | 60 | 70 | 0.4529296875 | 0 | 90 | 0 | 7625.977 | 0.25984375 | 109617 | 0.369921875 | 70 | 480 | 480 | 390 | 147390.7 | 7061.436 | 6947.024 | 0.0048751898 | -65.80569 | 0.003499242 | 13846.79 | 6991.935 | 0.006174749 | -169.4326 | 0.00403748657 | 13420.12 | 0.0093284586 | -76.03255 | 0.00392942675 | 3240.697 | -0.0005944495 | -82.994125 | 2993.118 | -0.000284209 | 3042.892
391 | 3 | 192 | 1 | 60 | 70 | 0.3029296875 | 0 | 90 | 0 | 4375.977 | 0.37984375 | 468167 | 0.269921875 | 70 | 480 | 480 | 391 | 94354.85 | 6699.015 | 6859.761 | 0.004303211 | 66.14638 | 0.0010888067 | 15479.22 | 7269.218 | 0.0019451485 | 4.6934385 | 0.00178224085 | 16278.15 | -0.00082517165 | 323.9339 | 0.0031256706 | 4121.736 | 0.0020497765 | 78.29292 | 3873.057 | 0.0002696108 | 4370.821
392 | 3 | 193 | 1 | 60 | 70 | 0.3591796875 | 0 | 90 | 0 | 4782.227 | 0.36484375 | 244073.2 | 0.207421875 | 70 | 480 | 480 | 392 | 405773.1 | 127692.55 | 126984.75 | -0.0166353389 | 1066.7495 | -0.0146658363 | 184268.2 | 143162.8 | -0.00904092065 | 1914.0015 | -0.0316573605 | 181709.4 | -0.0321954676 | 1946.338 | -0.0129613929 | 9844.743 | -0.0015299194 | 510.69495 | 21816.17 | -0.00169214175 | 9515.159
393 | 3 | 194 | 1 | 60 | 70 | 0.5091796875 | 0 | 90 | 0 | 8032.227 | 0.48484375 | 602623.2 | 0.307421875 | 70 | 480 | 480 | 393 | 460511.7 | 16492.845 | 16419.265 | -0.0030446205 | -148.1948 | 0.011215791 | 45856.99 | 14834.635 | 0.013945742 | 222.7468 | 0.0117378446 | 45569.38 | 0.040088615 | -800.00585 | 0.000480267 | 16573.71 | -0.008185087 | -246.49185 | 16036.74 | 0.0055805665 | 16374.33
394 | 3 | 195 | 1 | 60 | 70 | 0.5841796875 | 0 | 90 | 0 | 9657.227 | 0.30484375 | 781898.2 | 0.257421875 | 70 | 480 | 480 | 394 | 203160.4 | 22697.6 | 22532.795 | 0.0065959701 | -134.6998 | 0.0010943309 | 36565.92 | 21444.31 | 0.0120828485 | -31.998935 | 0.006209329 | 36102.37 | 0.00386038278 | -346.87995 | 0.00168498755 | 6405.435 | -1.535905e-06 | -115.308 | 7368.938 | -0.0008651588 | 6326.076
395 | 3 | 196 | 1 | 60 | 70 | 0.4341796875 | 0 | 90 | 0 | 6407.227 | 0.42484375 | 423348.2 | 0.357421875 | 70 | 480 | 480 | 395 | 281475.3 | 7337.075 | 7265.0075 | -0.0025253221 | 7.8597075 | -0.0029410995 | 22778.42 | 7057.349 | -0.00245417907 | 343.8535 | -0.003776751 | 22467.66 | -0.0029456515 | -309.95755 | -0.00883335 | 8954.789 | -0.0029445695 | -63.40108 | 8128.744 | 0.001015447 | 8818.116
396 | 3 | 197 | 1 | 60 | 70 | 0.5466796875 | 0 | 90 | 0 | 5594.727 | 0.27484375 | 512985.7 | 0.232421875 | 70 | 480 | 480 | 396 | 80068.65 | 19197.63 | 18956.61 | 0.00641147776 | 13.638515 | 0.00245042378 | 33958.67 | 18530.56 | 0.0062650475 | 236.81815 | 0.0005764353 | 33220.51 | 0.0059378456 | -195.0459 | 0.0036948035 | 7465.113 | -0.000260203665 | 28.53232 | 7402.202 | 8.493788e-05 | 7178.109
397 | 3 | 198 | 1 | 60 | 70 | 0.3966796875 | 0 | 90 | 0 | 8844.727 | 0.39484375 | 154435.7 | 0.332421875 | 70 | 480 | 480 | 397 | 117627.5 | 8673.1215 | 8500.0705 | -0.007369882 | -49.260455 | 0.00373262137 | 19369 | 8360.5635 | -0.008677217 | -59.78782 | 0.0036778063 | 18752.88 | -0.0056201535 | -115.546 | 0.00578613865 | 5720.625 | 0.0010764782 | -134.55395 | 5199.717 | -0.00035412095 | 5499.831
398 | 3 | 199 | 1 | 60 | 70 | 0.3216796875 | 0 | 90 | 0 | 7219.727 | 0.33484375 | 333710.7 | 0.282421875 | 70 | 480 | 480 | 398 | 345628.5 | 26021.395 | 25790.5 | -0.012722398 | -94.174425 | 0.0172921775 | 37532.69 | 24876.45 | -0.00607812 | -515.16665 | 0.0178363548 | 36927.41 | -0.01915853 | 268.244 | 0.0195763405 | 4362.305 | 0.002931322 | -36.802875 | 6387.925 | -0.0018506916 | 4442.977

## InputForKeras
Test ID | RVE | FEM | redundant | d | l | phiF | PHI [-] | THETA [-] | PSI | EM | nuM | EF | nuF | L1 [μm] | L2 [μm] | L3 [μm] | UD_FE_out | E11 | E22 | E33 | nu12 | nu21 | nu13 | nu31 | nu23 | nu32 | G12 | G23 | G13
0 | 1 | 1 | 1 | 60 | 70 | 0.45 | 0 | 90 | 0 | 6750 | 0.37 | 427550 | 0.3 | 70 | 480 | 480 | 1 | 192266.7 | 20762.0 | 19957.67 | 0.3314233 | 0.03579 | 0.3340333 | 0.03467333 | 0.4704333 | 0.4522333 | 7214.333 | 7341.0 | 6945.667
1 | 1 | 2 | 1 | 60 | 70 | 0.525 | 0 | 90 | 0 | 8375 | 0.31 | 606825 | 0.25 | 70 | 480 | 480 | 2 | 315116.7 | 29356.33 | 27712.67 | 0.2704367 | 0.025194 | 0.27251 | 0.02396567 | 0.3720667 | 0.3512333 | 12258.0 | 11501.67 | 11407.67
2 | 1 | 3 | 1 | 60 | 70 | 0.375 | 0 | 90 | 0 | 5125 | 0.43 | 248275 | 0.35 | 70 | 480 | 480 | 3 | 95003.33 | 14848.33 | 14961.0 | 0.3969667 | 0.06204667 | 0.3959 | 0.06234667 | 0.6002333 | 0.6047667 | 4067.667 | 4648.667 | 4173.0
3 | 1 | 4 | 1 | 60 | 70 | 0.5625 | 0 | 90 | 0 | 5937.5 | 0.34 | 517187.5 | 0.225 | 70 | 480 | 480 | 4 | 286410.0 | 24470.67 | 25389.0 | 0.2646333 | 0.02261 | 0.2622433 | 0.023247 | 0.3581333 | 0.3715667 | 9092.333 | 9260.333 | 9351.0
4 | 1 | 5 | 1 | 60 | 70 | 0.4125 | 0 | 90 | 0 | 9187.5 | 0.46 | 158637.5 | 0.325 | 70 | 480 | 480 | 5 | 69846.67 | 30029.67 | 29597.0 | 0.3985333 | 0.1713433 | 0.4043333 | 0.17133 | 0.6145333 | 0.6056667 | 7516.667 | 8925.0 | 7277.333
5 | 1 | 6 | 1 | 60 | 70 | 0.3375 | 0 | 90 | 0 | 7562.5 | 0.28 | 337912.5 | 0.275 | 70 | 480 | 480 | 6 | 117806.7 | 16546.0 | 15034.67 | 0.2775233 | 0.03898 | 0.27794 | 0.03547333 | 0.3424 | 0.31111 | 6874.0 | 5562.667 | 5989.0
6 | 1 | 7 | 1 | 60 | 70 | 0.4875 | 0 | 90 | 0 | 4312.5 | 0.4 | 696462.5 | 0.375 | 70 | 480 | 480 | 7 | 334233.3 | 16992.33 | 16688.33 | 0.3857333 | 0.01961 | 0.3861333 | 0.01928033 | 0.5067333 | 0.4977 | 5289.667 | 6063.667 | 5059.333
7 | 1 | 8 | 1 | 60 | 70 | 0.46875 | 0 | 90 | 0 | 4718.75 | 0.325 | 293093.75 | 0.3375 | 70 | 480 | 480 | 8 | 138803.3 | 14328.33 | 14190.67 | 0.3323133 | 0.03430333 | 0.3322267 | 0.03396667 | 0.3806333 | 0.377 | 5472.667 | 5270.333 | 5555.667
8 | 1 | 9 | 1 | 60 | 70 | 0.31875 | 0 | 90 | 0 | 7968.75 | 0.445 | 651643.75 | 0.2375 | 70 | 480 | 480 | 9 | 207556.7 | 21572.0 | 21317.67 | 0.3699 | 0.03844333 | 0.3757333 | 0.03859 | 0.689 | 0.6808667 | 5702.333 | 6309.667 | 5518.667
9 | 1 | 10 | 1 | 60 | 70 | 0.39375 | 0 | 90 | 0 | 9593.75 | 0.265 | 472368.75 | 0.3875 | 70 | 480 | 480 | 10 | 191606.7 | 22902.33 | 22020.0 | 0.3313733 | 0.03960667 | 0.3278533 | 0.03767667 | 0.3153733 | 0.3032233 | 9747.333 | 8430.667 | 9277.0
10 | 1 | 11 | 1 | 60 | 70 | 0.54375 | 0 | 90 | 0 | 6343.75 | 0.385 | 113818.75 | 0.2875 | 70 | 480 | 480 | 11 | 64053.33 | 22519.33 | 22354.33 | 0.32427 | 0.1140033 | 0.32496 | 0.11341 | 0.4321 | 0.4289333 | 7757.0 | 8166.667 | 7647.0
11 | 1 | 12 | 1 | 60 | 70 | 0.43125 | 0 | 90 | 0 | 5531.25 | 0.295 | 741281.25 | 0.3125 | 70 | 480 | 480 | 12 | 321460.0 | 15329.0 | 15089.67 | 0.30486 | 0.01453767 | 0.30467 | 0.01430167 | 0.3430333 | 0.3377 | 6225.667 | 5643.667 | 6143.667
12 | 1 | 13 | 1 | 60 | 70 | 0.58125 | 0 | 90 | 0 | 8781.25 | 0.415 | 382731.25 | 0.2125 | 70 | 480 | 480 | 13 | 222996.7 | 46550.0 | 46290.0 | 0.2838633 | 0.05925333 | 0.2848 | 0.05911667 | 0.462 | 0.4594333 | 13297.33 | 16759.67 | 13169.33
13 | 1 | 14 | 1 | 60 | 70 | 0.50625 | 0 | 90 | 0 | 7156.25 | 0.355 | 203456.25 | 0.3625 | 70 | 480 | 480 | 14 | 105503.3 | 23686.0 | 23183.33 | 0.3596 | 0.08073333 | 0.3594667 | 0.07899 | 0.4139333 | 0.4051333 | 8666.667 | 8606.0 | 8427.667
14 | 1 | 15 | 1 | 60 | 70 | 0.35625 | 0 | 90 | 0 | 3906.25 | 0.475 | 562006.25 | 0.2625 | 70 | 480 | 480 | 15 | 203596.7 | 19448.67 | 20113.0 | 0.4006 | 0.03826667 | 0.3812333 | 0.03766 | 0.7242 | 0.7489333 | 3217.433 | 4341.333 | 3435.333
15 | 1 | 16 | 1 | 60 | 70 | 0.384375 | 0 | 90 | 0 | 4109.375 | 0.3625 | 674053.125 | 0.28125 | 70 | 480 | 480 | 16 | 259496.7 | 10860.0 | 10742.0 | 0.32391 | 0.013556 | 0.32482 | 0.01344633 | 0.467 | 0.4619333 | 3768.333 | 3651.667 | 3688.333
16 | 1 | 17 | 1 | 60 | 70 | 0.534375 | 0 | 90 | 0 | 7359.375 | 0.4825 | 315503.125 | 0.38125 | 70 | 480 | 480 | 17 | 169083.3 | 55040.0 | 54786.67 | 0.4259 | 0.1386367 | 0.4272 | 0.1384233 | 0.6786333 | 0.6755333 | 9247.333 | 18536.67 | 8895.667
17 | 1 | 18 | 1 | 60 | 70 | 0.459375 | 0 | 90 | 0 | 8984.375 | 0.3025 | 136228.125 | 0.23125 | 70 | 480 | 480 | 18 | 66616.67 | 22301.0 | 21668.67 | 0.2617233 | 0.08761667 | 0.2634833 | 0.08570333 | 0.3458 | 0.336 | 9170.333 | 8580.667 | 8697.667
18 | 1 | 19 | 1 | 60 | 70 | 0.309375 | 0 | 90 | 0 | 5734.375 | 0.4225 | 494778.125 | 0.33125 | 70 | 480 | 480 | 19 | 157266.7 | 14236.67 | 14042.0 | 0.3885 | 0.03517 | 0.3908333 | 0.03489667 | 0.6243667 | 0.6158333 | 4165.0 | 4343.667 | 4031.333
19 | 1 | 20 | 1 | 60 | 70 | 0.496875 | 0 | 90 | 0 | 6546.875 | 0.2725 | 405140.625 | 0.25625 | 70 | 480 | 480 | 20 | 201270.0 | 20037.67 | 19874.0 | 0.26233 | 0.02611633 | 0.2624067 | 0.02591067 | 0.3044267 | 0.30194 | 8557.333 | 7724.333 | 8410.333
20 | 1 | 21 | 1 | 60 | 70 | 0.346875 | 0 | 90 | 0 | 9796.875 | 0.3925 | 763690.625 | 0.35625 | 70 | 480 | 480 | 21 | 270490.0 | 24469.67 | 25204.67 | 0.3781667 | 0.03421 | 0.3767333 | 0.03510333 | 0.5173667 | 0.5329 | 7601.0 | 7809.333 | 8120.333
21 | 1 | 22 | 1 | 60 | 70 | 0.421875 | 0 | 90 | 0 | 8171.875 | 0.3325 | 584415.625 | 0.20625 | 70 | 480 | 480 | 22 | 248696.7 | 21643.0 | 21678.67 | 0.26674 | 0.02321333 | 0.2665633 | 0.023236 | 0.4075 | 0.4081667 | 8345.333 | 7806.333 | 8279.0
22 | 1 | 23 | 1 | 60 | 70 | 0.571875 | 0 | 90 | 0 | 4921.875 | 0.4525 | 225865.625 | 0.30625 | 70 | 480 | 480 | 23 | 128840.0 | 32304.33 | 33320.67 | 0.3644667 | 0.09138 | 0.3592667 | 0.09291333 | 0.5298667 | 0.5465333 | 7000.333 | 10417.33 | 7316.667
23 | 1 | 24 | 1 | 60 | 70 | 0.553125 | 0 | 90 | 0 | 4515.625 | 0.2875 | 449959.375 | 0.36875 | 70 | 480 | 480 | 24 | 248863.3 | 17188.33 | 17854.33 | 0.3425667 | 0.02365967 | 0.3440333 | 0.02468133 | 0.30306 | 0.3148 | 7190.333 | 6776.333 | 7394.667
24 | 1 | 25 | 1 | 60 | 70 | 0.403125 | 0 | 90 | 0 | 7765.625 | 0.4075 | 91409.375 | 0.26875 | 70 | 480 | 480 | 25 | 37836.67 | 17443.0 | 17458.67 | 0.3508667 | 0.16174 | 0.3506333 | 0.16178 | 0.4947 | 0.4951333 | 5658.0 | 5606.0 | 5602.0
25 | 1 | 26 | 1 | 60 | 70 | 0.328125 | 0 | 90 | 0 | 9390.625 | 0.3475 | 270684.375 | 0.31875 | 70 | 480 | 480 | 26 | 93446.67 | 19773.33 | 19213.33 | 0.3353 | 0.07095333 | 0.3363333 | 0.06915 | 0.4389667 | 0.4265333 | 7168.0 | 6618.333 | 6911.0
26 | 1 | 27 | 1 | 60 | 70 | 0.478125 | 0 | 90 | 0 | 6140.625 | 0.4675 | 629234.375 | 0.21875 | 70 | 480 | 480 | 27 | 296226.7 | 35130.0 | 34606.67 | 0.3374333 | 0.04002 | 0.3445667 | 0.04025667 | 0.6923 | 0.682 | 6623.0 | 10696.33 | 6739.667
27 | 1 | 28 | 1 | 60 | 70 | 0.365625 | 0 | 90 | 0 | 5328.125 | 0.3175 | 181046.875 | 0.39375 | 70 | 480 | 480 | 28 | 68156.67 | 12051.67 | 12637.0 | 0.3523 | 0.06229333 | 0.3556333 | 0.06593667 | 0.3554 | 0.3726667 | 4585.667 | 4162.0 | 4829.333
28 | 1 | 29 | 1 | 60 | 70 | 0.515625 | 0 | 90 | 0 | 8578.125 | 0.4375 | 539596.875 | 0.29375 | 70 | 480 | 480 | 29 | 280883.3 | 42370.0 | 40690.0 | 0.3506333 | 0.05289333 | 0.3575333 | 0.05179333 | 0.5860667 | 0.5628333 | 11376.0 | 15083.33 | 10595.33
29 | 1 | 30 | 1 | 60 | 70 | 0.590625 | 0 | 90 | 0 | 6953.125 | 0.2575 | 718871.875 | 0.34375 | 70 | 480 | 480 | 30 | 422966.7 | 29766.0 | 31334.67 | 0.3200033 | 0.02252067 | 0.32167 | 0.02383133 | 0.2540833 | 0.2674767 | 12903.0 | 11853.67 | 13752.67
30 | 1 | 31 | 1 | 60 | 70 | 0.440625 | 0 | 90 | 0 | 3703.125 | 0.3775 | 360321.875 | 0.24375 | 70 | 480 | 480 | 31 | 156870.0 | 11781.67 | 11610.0 | 0.3069033 | 0.02304967 | 0.30877 | 0.022852 | 0.4678333 | 0.461 | 3895.333 | 3968.667 | 3844.667
31 | 1 | 32 | 1 | 60 | 70 | 0.5109375 | 0 | 90 | 0 | 3804.6875 | 0.31375 | 505982.8125 | 0.315625 | 70 | 480 | 480 | 32 | 235133.3 | 12102.67 | 11556.33 | 0.3148833 | 0.01620733 | 0.3148267 | 0.01547333 | 0.368 | 0.3513667 | 4920.333 | 4349.0 | 4563.333
32 | 1 | 33 | 1 | 60 | 70 | 0.3609375 | 0 | 90 | 0 | 7054.6875 | 0.43375 | 147432.8125 | 0.215625 | 70 | 480 | 480 | 33 | 57443.33 | 19661.0 | 20214.0 | 0.3511667 | 0.1201933 | 0.3389667 | 0.11928 | 0.5531333 | 0.5687 | 5451.0 | 5654.667 | 5718.0
33 | 1 | 34 | 1 | 60 | 70 | 0.4359375 | 0 | 90 | 0 | 8679.6875 | 0.25375 | 326707.8125 | 0.365625 | 70 | 480 | 480 | 34 | 145290.0 | 21840.33 | 21535.33 | 0.31796 | 0.04779667 | 0.3169167 | 0.04697333 | 0.29362 | 0.28952 | 9411.333 | 8354.0 | 9308.0
34 | 1 | 35 | 1 | 60 | 70 | 0.5859375 | 0 | 90 | 0 | 5429.6875 | 0.37375 | 685257.8125 | 0.265625 | 70 | 480 | 480 | 35 | 394466.7 | 27458.0 | 27218.67 | 0.3007867 | 0.02093667 | 0.3013333 | 0.02079167 | 0.4009333 | 0.3974333 | 9096.667 | 10220.67 | 8971.667
35 | 1 | 36 | 1 | 60 | 70 | 0.3984375 | 0 | 90 | 0 | 6242.1875 | 0.28375 | 237070.3125 | 0.340625 | 70 | 480 | 480 | 36 | 97003.33 | 14905.33 | 14369.67 | 0.3140367 | 0.04825333 | 0.3123967 | 0.04627667 | 0.3356667 | 0.3236167 | 6155.333 | 5412.0 | 5869.333
36 | 1 | 37 | 1 | 60 | 70 | 0.5484375 | 0 | 90 | 0 | 9492.1875 | 0.40375 | 595620.3125 | 0.240625 | 70 | 480 | 480 | 37 | 324200.0 | 43930.0 | 43473.33 | 0.30115 | 0.04080667 | 0.30256 | 0.04057333 | 0.4814667 | 0.4764667 | 13547.67 | 15662.67 | 13338.67
37 | 1 | 38 | 1 | 60 | 70 | 0.4734375 | 0 | 90 | 0 | 7867.1875 | 0.34375 | 774895.3125 | 0.390625 | 70 | 480 | 480 | 38 | 364500.0 | 25206.67 | 24948.33 | 0.3709333 | 0.02565067 | 0.3705667 | 0.025363 | 0.4101 | 0.4059 | 9184.667 | 9090.0 | 9339.333
38 | 1 | 39 | 1 | 60 | 70 | 0.3234375 | 0 | 90 | 0 | 4617.1875 | 0.46375 | 416345.3125 | 0.290625 | 70 | 480 | 480 | 39 | 137150.0 | 14786.67 | 14479.0 | 0.3969 | 0.04279 | 0.4078333 | 0.04305667 | 0.7495667 | 0.7339667 | 3416.0 | 3944.333 | 3275.533
39 | 1 | 40 | 1 | 60 | 70 | 0.3421875 | 0 | 90 | 0 | 5023.4375 | 0.26875 | 640439.0625 | 0.228125 | 70 | 480 | 480 | 40 | 217076.7 | 11333.67 | 10159.0 | 0.24818 | 0.01295767 | 0.25176 | 0.011782 | 0.3339333 | 0.2993233 | 4825.0 | 3795.333 | 4127.333
40 | 1 | 41 | 1 | 60 | 70 | 0.4921875 | 0 | 90 | 0 | 8273.4375 | 0.38875 | 281889.0625 | 0.328125 | 70 | 480 | 480 | 41 | 141960.0 | 29138.0 | 28963.0 | 0.3539 | 0.07264 | 0.3542333 | 0.07227333 | 0.4588667 | 0.4561 | 9456.0 | 10125.0 | 9318.333
41 | 1 | 42 | 1 | 60 | 70 | 0.5671875 | 0 | 90 | 0 | 9898.4375 | 0.32875 | 102614.0625 | 0.278125 | 70 | 480 | 480 | 42 | 61870.0 | 29699.67 | 30385.0 | 0.2959367 | 0.14206 | 0.2949967 | 0.1448767 | 0.3292167 | 0.3368 | 11379.67 | 11191.0 | 11684.33
42 | 1 | 43 | 1 | 60 | 70 | 0.4171875 | 0 | 90 | 0 | 6648.4375 | 0.44875 | 461164.0625 | 0.378125 | 70 | 480 | 480 | 43 | 190823.3 | 25928.0 | 25258.0 | 0.4151333 | 0.05640667 | 0.4184333 | 0.05538667 | 0.6404333 | 0.6238667 | 6077.667 | 7442.0 | 5837.667
43 | 1 | 44 | 1 | 60 | 70 | 0.5296875 | 0 | 90 | 0 | 5835.9375 | 0.35875 | 371526.5625 | 0.203125 | 70 | 480 | 480 | 44 | 197726.7 | 22521.67 | 22057.67 | 0.2596033 | 0.02956967 | 0.2618633 | 0.02921267 | 0.4194 | 0.4107667 | 8317.667 | 8514.333 | 7977.0
44 | 1 | 45 | 1 | 60 | 70 | 0.3796875 | 0 | 90 | 0 | 9085.9375 | 0.47875 | 730076.5625 | 0.303125 | 70 | 480 | 480 | 45 | 275763.3 | 40260.0 | 40373.33 | 0.4107667 | 0.05997 | 0.4089333 | 0.05987 | 0.7692 | 0.7714 | 7106.333 | 11287.0 | 7301.667
45 | 1 | 46 | 1 | 60 | 70 | 0.3046875 | 0 | 90 | 0 | 7460.9375 | 0.29875 | 550801.5625 | 0.253125 | 70 | 480 | 480 | 46 | 169413.3 | 15031.33 | 14503.0 | 0.2798433 | 0.02482933 | 0.2814433 | 0.02409367 | 0.3623667 | 0.3496333 | 5814.0 | 5064.667 | 5467.667
46 | 1 | 47 | 1 | 60 | 70 | 0.4546875 | 0 | 90 | 0 | 4210.9375 | 0.41875 | 192251.5625 | 0.353125 | 70 | 480 | 480 | 47 | 81343.33 | 13716.67 | 13342.0 | 0.3861 | 0.06510667 | 0.3886 | 0.06373667 | 0.5583 | 0.5430667 | 4128.333 | 4574.0 | 3815.333
47 | 1 | 48 | 1 | 60 | 70 | 0.5953125 | 0 | 90 | 0 | 4007.8125 | 0.30625 | 259479.6875 | 0.396875 | 70 | 480 | 480 | 48 | 153296.7 | 17684.0 | 18512.67 | 0.3703333 | 0.04272 | 0.3721667 | 0.04494333 | 0.30014 | 0.31421 | 6900.667 | 6773.0 | 7326.667
48 | 1 | 49 | 1 | 60 | 70 | 0.4453125 | 0 | 90 | 0 | 7257.8125 | 0.42625 | 618029.6875 | 0.296875 | 70 | 480 | 480 | 49 | 276580.0 | 27162.33 | 26154.0 | 0.3576667 | 0.03512333 | 0.3641 | 0.03443 | 0.5925333 | 0.5705333 | 7563.333 | 8969.333 | 7273.333
49 | 1 | 50 | 1 | 60 | 70 | 0.3703125 | 0 | 90 | 0 | 8882.8125 | 0.36625 | 438754.6875 | 0.346875 | 70 | 480 | 480 | 50 | 167750.0 | 21631.33 | 21876.0 | 0.3576667 | 0.04612 | 0.3574 | 0.04661 | 0.4626333 | 0.4678667 | 7371.667 | 7420.0 | 7562.0
50 | 1 | 51 | 1 | 60 | 70 | 0.5203125 | 0 | 90 | 0 | 5632.8125 | 0.48625 | 80204.6875 | 0.246875 | 70 | 480 | 480 | 51 | 44206.67 | 27718.0 | 27618.33 | 0.3593333 | 0.22531 | 0.3687 | 0.2303467 | 0.6258333 | 0.6235667 | 5974.0 | 9266.667 | 5685.667
51 | 1 | 52 | 1 | 60 | 70 | 0.3328125 | 0 | 90 | 0 | 6445.3125 | 0.33625 | 707667.1875 | 0.371875 | 70 | 480 | 480 | 52 | 240460.0 | 15580.67 | 14109.0 | 0.3535333 | 0.022907 | 0.35 | 0.02053533 | 0.4353333 | 0.3942333 | 5843.667 | 4804.0 | 5010.667
52 | 1 | 53 | 1 | 60 | 70 | 0.4828125 | 0 | 90 | 0 | 9695.3125 | 0.45625 | 349117.1875 | 0.271875 | 70 | 480 | 480 | 53 | 171740.0 | 44410.0 | 43953.33 | 0.3586667 | 0.09275 | 0.3622 | 0.09269667 | 0.6193333 | 0.6129333 | 10598.67 | 14985.0 | 10208.67
53 | 1 | 54 | 1 | 60 | 70 | 0.5578125 | 0 | 90 | 0 | 8070.3125 | 0.27625 | 169842.1875 | 0.321875 | 70 | 480 | 480 | 54 | 96813.33 | 26000.33 | 26712.33 | 0.3068433 | 0.08240667 | 0.3075333 | 0.08485333 | 0.2948167 | 0.30289 | 10897.67 | 10251.67 | 11130.33
54 | 1 | 55 | 1 | 60 | 70 | 0.4078125 | 0 | 90 | 0 | 4820.3125 | 0.39625 | 528392.1875 | 0.221875 | 70 | 480 | 480 | 55 | 217033.3 | 15182.33 | 14693.67 | 0.3091867 | 0.021629 | 0.3156267 | 0.021369 | 0.5198333 | 0.5031 | 4650.667 | 4820.0 | 4461.0
55 | 1 | 56 | 1 | 60 | 70 | 0.4265625 | 0 | 90 | 0 | 4414.0625 | 0.35125 | 125023.4375 | 0.259375 | 70 | 480 | 480 | 56 | 54760.0 | 11299.33 | 11321.67 | 0.3047033 | 0.06287333 | 0.3045167 | 0.06296 | 0.4262667 | 0.4271 | 4186.0 | 4023.0 | 4162.667
56 | 1 | 57 | 1 | 60 | 70 | 0.5765625 | 0 | 90 | 0 | 7664.0625 | 0.47125 | 483573.4375 | 0.359375 | 70 | 480 | 480 | 57 | 274490.0 | 67310.0 | 69216.67 | 0.4052 | 0.09936333 | 0.4008667 | 0.1010867 | 0.5841667 | 0.6007 | 11055.33 | 20788.67 | 11573.0
57 | 1 | 58 | 1 | 60 | 70 | 0.5015625 | 0 | 90 | 0 | 9289.0625 | 0.29125 | 662848.4375 | 0.209375 | 70 | 480 | 480 | 58 | 328600.0 | 29257.67 | 29018.0 | 0.2405267 | 0.021416 | 0.2409333 | 0.02127633 | 0.3243933 | 0.3217367 | 12103.67 | 11118.33 | 11887.33
58 | 1 | 59 | 1 | 60 | 70 | 0.3515625 | 0 | 90 | 0 | 6039.0625 | 0.41125 | 304298.4375 | 0.309375 | 70 | 480 | 480 | 59 | 109203.3 | 15562.67 | 15970.67 | 0.3721 | 0.05303 | 0.3679667 | 0.05381667 | 0.5534333 | 0.5679667 | 4567.333 | 4821.333 | 4868.333
59 | 1 | 60 | 1 | 60 | 70 | 0.4640625 | 0 | 90 | 0 | 5226.5625 | 0.26125 | 573210.9375 | 0.284375 | 70 | 480 | 480 | 60 | 262390.0 | 14700.33 | 14024.0 | 0.2753133 | 0.01542433 | 0.27465 | 0.01467933 | 0.3190833 | 0.3044 | 6607.667 | 5820.667 | 6094.0
60 | 1 | 61 | 1 | 60 | 70 | 0.3140625 | 0 | 90 | 0 | 8476.5625 | 0.38125 | 214660.9375 | 0.384375 | 70 | 480 | 480 | 61 | 64380.0 | 16390.67 | 16173.33 | 0.3823333 | 0.09734 | 0.3822667 | 0.09603 | 0.5020667 | 0.4954 | 5563.333 | 5338.667 | 5439.667
61 | 1 | 62 | 1 | 60 | 70 | 0.3890625 | 0 | 90 | 0 | 6851.5625 | 0.32125 | 393935.9375 | 0.234375 | 70 | 480 | 480 | 62 | 137913.3 | 14981.0 | 15013.0 | 0.2831433 | 0.030757 | 0.2829767 | 0.03080467 | 0.3917 | 0.3925333 | 5688.667 | 5288.0 | 5690.667
62 | 1 | 63 | 1 | 60 | 70 | 0.5390625 | 0 | 90 | 0 | 3601.5625 | 0.44125 | 752485.9375 | 0.334375 | 70 | 480 | 480 | 63 | 396433.3 | 20741.33 | 20413.67 | 0.3768 | 0.01971367 | 0.3785667 | 0.01949367 | 0.5906333 | 0.5813 | 5092.0 | 7295.0 | 4863.0
63 | 1 | 64 | 1 | 60 | 70 | 0.36328125 | 0 | 90 | 0 | 3652.34375 | 0.345625 | 388333.6 | 0.3609375 | 70 | 480 | 480 | 64 | 141160.0 | 9155.0 | 9678.0 | 0.3524333 | 0.02285733 | 0.3532333 | 0.02421933 | 0.4022333 | 0.4252 | 3263.167 | 2996.567 | 3476.333
64 | 1 | 65 | 1 | 60 | 70 | 0.51328125 | 0 | 90 | 0 | 6902.34375 | 0.465625 | 746883.6 | 0.2609375 | 70 | 480 | 480 | 65 | 377966.7 | 44573.33 | 43656.67 | 0.3490667 | 0.04116667 | 0.3559 | 0.04110667 | 0.6703 | 0.6565 | 8700.667 | 14273.33 | 8399.667
65 | 1 | 66 | 1 | 60 | 70 | 0.58828125 | 0 | 90 | 0 | 8527.34375 | 0.285625 | 567608.6 | 0.3109375 | 70 | 480 | 480 | 66 | 328450.0 | 34516.67 | 34296.67 | 0.30346 | 0.03189067 | 0.3033867 | 0.031681 | 0.3003533 | 0.29845 | 14560.0 | 13723.33 | 14401.33
66 | 1 | 67 | 1 | 60 | 70 | 0.43828125 | 0 | 90 | 0 | 5277.34375 | 0.405625 | 209058.6 | 0.2109375 | 70 | 480 | 480 | 67 | 92896.67 | 17125.0 | 16912.67 | 0.30664 | 0.05652667 | 0.3096 | 0.05636667 | 0.5128 | 0.5064333 | 5220.0 | 5596.0 | 5159.0
67 | 1 | 68 | 1 | 60 | 70 | 0.55078125 | 0 | 90 | 0 | 6089.84375 | 0.255625 | 657246.1 | 0.3859375 | 70 | 480 | 480 | 68 | 355566.7 | 21999.67 | 21696.33 | 0.3457333 | 0.02139033 | 0.3449 | 0.02104467 | 0.2938167 | 0.2897633 | 9912.667 | 8821.333 | 9761.0
68 | 1 | 69 | 1 | 60 | 70 | 0.40078125 | 0 | 90 | 0 | 9339.84375 | 0.375625 | 298696.1 | 0.2859375 | 70 | 480 | 480 | 69 | 123143.3 | 24954.67 | 24248.33 | 0.33144 | 0.06716667 | 0.3344 | 0.06585 | 0.4687667 | 0.4555 | 8552.333 | 8235.667 | 8160.0
69 | 1 | 70 | 1 | 60 | 70 | 0.32578125 | 0 | 90 | 0 | 7714.84375 | 0.315625 | 119421.1 | 0.3359375 | 70 | 480 | 480 | 70 | 43650.0 | 14768.33 | 14401.67 | 0.3243367 | 0.1097367 | 0.3237433 | 0.1068167 | 0.3753 | 0.3659667 | 5682.667 | 5208.667 | 5511.0
70 | 1 | 71 | 1 | 60 | 70 | 0.47578125 | 0 | 90 | 0 | 4464.84375 | 0.435625 | 477971.1 | 0.2359375 | 70 | 480 | 480 | 71 | 224756.7 | 19468.0 | 19194.0 | 0.3280333 | 0.028414 | 0.3316367 | 0.02832167 | 0.5952333 | 0.5868667 | 4923.667 | 6270.667 | 5010.333
71 | 1 | 72 | 1 | 60 | 70 | 0.49453125 | 0 | 90 | 0 | 4871.09375 | 0.300625 | 164239.8 | 0.2984375 | 70 | 480 | 480 | 72 | 82726.67 | 14642.0 | 14543.0 | 0.2992867 | 0.05297333 | 0.2992967 | 0.05261667 | 0.3345667 | 0.3323033 | 5911.0 | 5527.667 | 5826.667
72 | 1 | 73 | 1 | 60 | 70 | 0.34453125 | 0 | 90 | 0 | 8121.09375 | 0.420625 | 522789.8 | 0.3984375 | 70 | 480 | 480 | 73 | 186090.0 | 21868.33 | 22431.33 | 0.4121667 | 0.04843667 | 0.4112333 | 0.04957333 | 0.5794667 | 0.5944 | 6140.333 | 6622.0 | 6553.0
73 | 1 | 74 | 1 | 60 | 70 | 0.41953125 | 0 | 90 | 0 | 9746.09375 | 0.360625 | 702064.8 | 0.2484375 | 70 | 480 | 480 | 74 | 298706.7 | 27031.67 | 27088.67 | 0.3035767 | 0.02747267 | 0.30335 | 0.02750967 | 0.454 | 0.4549333 | 9744.667 | 9439.0 | 9667.333
74 | 1 | 75 | 1 | 60 | 70 | 0.56953125 | 0 | 90 | 0 | 6496.09375 | 0.480625 | 343514.8 | 0.3484375 | 70 | 480 | 480 | 75 | 195536.7 | 64350.0 | 65626.67 | 0.4041 | 0.1329867 | 0.3992 | 0.1339867 | 0.6095667 | 0.6216667 | 9180.0 | 19450.33 | 9602.333
75 | 1 | 76 | 1 | 60 | 70 | 0.38203125 | 0 | 90 | 0 | 5683.59375 | 0.330625 | 433152.3 | 0.2734375 | 70 | 480 | 480 | 76 | 168636.7 | 13938.0 | 13789.67 | 0.30282 | 0.02502833 | 0.3033833 | 0.024808 | 0.4079 | 0.4035333 | 5240.0 | 4892.0 | 5137.0
76 | 1 | 77 | 1 | 60 | 70 | 0.53203125 | 0 | 90 | 0 | 8933.59375 | 0.450625 | 74602.34375 | 0.3734375 | 70 | 480 | 480 | 77 | 43410.0 | 27525.0 | 27421.0 | 0.4073 | 0.25824 | 0.4081 | 0.25779 | 0.5238667 | 0.5219 | 8256.667 | 9514.0 | 8104.333
77 | 1 | 78 | 1 | 60 | 70 | 0.45703125 | 0 | 90 | 0 | 7308.59375 | 0.270625 | 253877.3 | 0.2234375 | 70 | 480 | 480 | 78 | 118953.3 | 19519.33 | 18757.67 | 0.2424733 | 0.03978667 | 0.2437433 | 0.03843667 | 0.3216333 | 0.30908 | 8548.667 | 7680.333 | 7978.667
78 | 1 | 79 | 1 | 60 | 70 | 0.30703125 | 0 | 90 | 0 | 4058.59375 | 0.390625 | 612427.3 | 0.3234375 | 70 | 480 | 480 | 79 | 192543.3 | 9405.333 | 9251.333 | 0.3646 | 0.01780967 | 0.3662 | 0.01759533 | 0.5523 | 0.5432667 | 3043.8 | 3003.733 | 2942.967
79 | 1 | 80 | 1 | 60 | 70 | 0.44765625 | 0 | 90 | 0 | 4261.71875 | 0.278125 | 545199.2 | 0.3296875 | 70 | 480 | 480 | 80 | 242726.7 | 11754.67 | 11248.67 | 0.3084233 | 0.014936 | 0.30693 | 0.014224 | 0.3399 | 0.3252833 | 5000.667 | 4508.667 | 4805.667
80 | 1 | 81 | 1 | 60 | 70 | 0.59765625 | 0 | 90 | 0 | 7511.71875 | 0.398125 | 186649.2 | 0.2296875 | 70 | 480 | 480 | 81 | 105966.7 | 32614.33 | 33322.0 | 0.29329 | 0.09026667 | 0.2902067 | 0.09125667 | 0.4077667 | 0.4166333 | 9911.667 | 10932.33 | 10528.0
81 | 1 | 82 | 1 | 60 | 70 | 0.52265625 | 0 | 90 | 0 | 9136.71875 | 0.338125 | 365924.2 | 0.3796875 | 70 | 480 | 480 | 82 | 192010.0 | 31667.33 | 30127.0 | 0.3649667 | 0.06019333 | 0.3635333 | 0.05703667 | 0.4059333 | 0.3862 | 12322.0 | 12115.33 | 11556.67
82 | 1 | 83 | 1 | 60 | 70 | 0.37265625 | 0 | 90 | 0 | 5886.71875 | 0.458125 | 724474.2 | 0.2796875 | 70 | 480 | 480 | 83 | 271570.0 | 21324.67 | 21453.0 | 0.3868333 | 0.030377 | 0.3844 | 0.03036667 | 0.7042667 | 0.7085333 | 4710.0 | 6253.0 | 4843.0
83 | 1 | 84 | 1 | 60 | 70 | 0.48515625 | 0 | 90 | 0 | 6699.21875 | 0.368125 | 97011.71875 | 0.3046875 | 70 | 480 | 480 | 84 | 49760.0 | 18789.0 | 18561.67 | 0.3322467 | 0.12545 | 0.3330833 | 0.1242433 | 0.4210667 | 0.4159667 | 6761.667 | 6886.0 | 6586.0
84 | 1 | 85 | 1 | 60 | 70 | 0.33515625 | 0 | 90 | 0 | 9949.21875 | 0.488125 | 455561.7 | 0.2046875 | 70 | 480 | 480 | 85 | 159463.3 | 46926.67 | 45733.33 | 0.3674333 | 0.1081233 | 0.4139667 | 0.11873 | 0.7886 | 0.7685667 | 7887.333 | 9593.333 | 6835.333
85 | 1 | 86 | 1 | 60 | 70 | 0.41015625 | 0 | 90 | 0 | 8324.21875 | 0.308125 | 634836.7 | 0.3546875 | 70 | 480 | 480 | 86 | 262173.3 | 21550.67 | 20802.0 | 0.33297 | 0.02737033 | 0.3316667 | 0.02631567 | 0.3685333 | 0.3557333 | 8431.0 | 7693.667 | 8098.0
86 | 1 | 87 | 1 | 60 | 70 | 0.56015625 | 0 | 90 | 0 | 5074.21875 | 0.428125 | 276286.7 | 0.2546875 | 70 | 480 | 480 | 87 | 153953.3 | 27015.0 | 27869.33 | 0.3229133 | 0.05666333 | 0.31786 | 0.05754 | 0.4972333 | 0.5129667 | 7085.0 | 9261.667 | 7277.333
87 | 1 | 88 | 1 | 60 | 70 | 0.57890625 | 0 | 90 | 0 | 4667.96875 | 0.323125 | 769293 | 0.2171875 | 70 | 480 | 480 | 88 | 442233.3 | 21083.67 | 20904.67 | 0.2495033 | 0.01189533 | 0.2499367 | 0.01181467 | 0.3360667 | 0.3332233 | 8206.667 | 8181.667 | 8088.0
88 | 1 | 89 | 1 | 60 | 70 | 0.42890625 | 0 | 90 | 0 | 7917.96875 | 0.443125 | 410743 | 0.3171875 | 70 | 480 | 480 | 89 | 176093.3 | 27813.0 | 27891.0 | 0.3847333 | 0.06076667 | 0.3841 | 0.06084 | 0.6288667 | 0.6306333 | 7352.333 | 8557.0 | 7299.0
89 | 1 | 90 | 1 | 60 | 70 | 0.35390625 | 0 | 90 | 0 | 9542.96875 | 0.263125 | 231468 | 0.2671875 | 70 | 480 | 480 | 90 | 86283.33 | 18663.67 | 19314.67 | 0.26494 | 0.05731 | 0.2650633 | 0.05933667 | 0.3012233 | 0.3117267 | 7714.333 | 7134.0 | 8158.0
90 | 1 | 91 | 1 | 60 | 70 | 0.50390625 | 0 | 90 | 0 | 6292.96875 | 0.383125 | 590018 | 0.3671875 | 70 | 480 | 480 | 91 | 298746.7 | 24953.33 | 24317.0 | 0.3733667 | 0.03118667 | 0.3737 | 0.030418 | 0.4698333 | 0.4578667 | 8303.333 | 8799.0 | 8022.667
91 | 1 | 92 | 1 | 60 | 70 | 0.31640625 | 0 | 90 | 0 | 5480.46875 | 0.293125 | 321105.5 | 0.2421875 | 70 | 480 | 480 | 92 | 103270.0 | 10790.67 | 10584.67 | 0.2716367 | 0.028383 | 0.2725933 | 0.02794 | 0.3664667 | 0.3594667 | 4330.0 | 3914.667 | 4196.333
92 | 1 | 93 | 1 | 60 | 70 | 0.46640625 | 0 | 90 | 0 | 8730.46875 | 0.413125 | 679655.5 | 0.3421875 | 70 | 480 | 480 | 93 | 320713.3 | 33343.33 | 32915.33 | 0.3742 | 0.03890333 | 0.3752 | 0.03850667 | 0.5363667 | 0.5295333 | 9632.667 | 11113.33 | 9789.667
93 | 1 | 94 | 1 | 60 | 70 | 0.54140625 | 0 | 90 | 0 | 7105.46875 | 0.353125 | 500380.5 | 0.2921875 | 70 | 480 | 480 | 94 | 271830.0 | 28747.67 | 28406.0 | 0.31331 | 0.03313433 | 0.3137733 | 0.032789 | 0.4016667 | 0.3968667 | 10548.67 | 10746.33 | 10386.33
94 | 1 | 95 | 1 | 60 | 70 | 0.39140625 | 0 | 90 | 0 | 3855.46875 | 0.473125 | 141830.5 | 0.3921875 | 70 | 480 | 480 | 95 | 56466.67 | 14702.67 | 14649.0 | 0.4396667 | 0.1144733 | 0.4406667 | 0.11432 | 0.7093 | 0.7067 | 3105.067 | 4186.333 | 3052.567
95 | 1 | 96 | 1 | 60 | 70 | 0.45234375 | 0 | 90 | 0 | 3753.90625 | 0.281875 | 735678.9 | 0.2703125 | 70 | 480 | 480 | 96 | 326406.7 | 10486.33 | 10026.0 | 0.2750867 | 0.008837667 | 0.27543 | 0.00846 | 0.3451333 | 0.32999 | 4441.0 | 4010.0 | 4264.333
96 | 1 | 97 | 1 | 60 | 70 | 0.30234375 | 0 | 90 | 0 | 7003.90625 | 0.401875 | 377128.9 | 0.3703125 | 70 | 480 | 480 | 97 | 117323.3 | 16550.67 | 16117.67 | 0.39 | 0.05501667 | 0.3913333 | 0.05376 | 0.5456333 | 0.5313667 | 5006.0 | 4757.0 | 4716.333
97 | 1 | 98 | 1 | 60 | 70 | 0.37734375 | 0 | 90 | 0 | 8628.90625 | 0.341875 | 197853.9 | 0.2203125 | 70 | 480 | 480 | 98 | 78613.33 | 19174.33 | 19373.33 | 0.2874667 | 0.07011333 | 0.28607 | 0.07049667 | 0.4092667 | 0.4135 | 6997.667 | 6829.0 | 7155.667
98 | 1 | 99 | 1 | 60 | 70 | 0.52734375 | 0 | 90 | 0 | 5378.90625 | 0.461875 | 556403.9 | 0.3203125 | 70 | 480 | 480 | 99 | 287906.7 | 34300.0 | 33033.67 | 0.3776 | 0.04498667 | 0.3854 | 0.04422 | 0.6606667 | 0.6362333 | 7219.0 | 11988.0 | 6697.0
99 | 1 | 100 | 1 | 60 | 70 | 0.41484375 | 0 | 90 | 0 | 6191.40625 | 0.311875 | 287491.4 | 0.2953125 | 70 | 480 | 480 | 100 | 120166.7 | 15729.67 | 15211.33 | 0.3031067 | 0.03967667 | 0.3035667 | 0.03842667 | 0.3703667 | 0.3581667 | 6116.667 | 5616.0 | 5885.333
100 | 2 | 1 | 1 | 60 | 70 | 0.56484375 | 0 | 90 | 0 | 9441.40625 | 0.431875 | 646041.4 | 0.3953125 | 70 | 480 | 480 | 101 | 366200.0 | 56766.67 | 59220.0 | 0.4091667 | 0.06342333 | 0.4078667 | 0.06595333 | 0.4877667 | 0.5088667 | 14025.0 | 18991.67 | 14684.0
101 | 2 | 2 | 1 | 60 | 70 | 0.48984375 | 0 | 90 | 0 | 7816.40625 | 0.251875 | 466766.4 | 0.2453125 | 70 | 480 | 480 | 102 | 226580.0 | 22775.0 | 22263.33 | 0.2477633 | 0.02490433 | 0.2478467 | 0.024353 | 0.2923067 | 0.28574 | 10246.33 | 9100.0 | 9842.333
102 | 2 | 3 | 1 | 60 | 70 | 0.33984375 | 0 | 90 | 0 | 4566.40625 | 0.371875 | 108216.4 | 0.3453125 | 70 | 480 | 480 | 103 | 39156.67 | 10506.67 | 9811.667 | 0.3597333 | 0.09652667 | 0.3621667 | 0.09075 | 0.4723667 | 0.4411333 | 3674.667 | 3218.133 | 3261.733
103 | 2 | 4 | 1 | 60 | 70 | 0.32109375 | 0 | 90 | 0 | 4972.65625 | 0.356875 | 601222.7 | 0.3828125 | 70 | 480 | 480 | 104 | 196770.0 | 11335.67 | 10954.0 | 0.368 | 0.02119867 | 0.3669667 | 0.020428 | 0.4756333 | 0.4596333 | 3981.0 | 3673.0 | 3816.0
104 | 2 | 5 | 1 | 60 | 70 | 0.47109375 | 0 | 90 | 0 | 8222.65625 | 0.476875 | 242672.7 | 0.2828125 | 70 | 480 | 480 | 105 | 108640.0 | 37253.33 | 37230.0 | 0.3893333 | 0.13351 | 0.3896333 | 0.1335267 | 0.6875667 | 0.6871667 | 7422.333 | 10679.67 | 7582.667
105 | 2 | 6 | 1 | 60 | 70 | 0.54609375 | 0 | 90 | 0 | 9847.65625 | 0.296875 | 421947.7 | 0.3328125 | 70 | 480 | 480 | 106 | 231000.0 | 34860.0 | 34436.67 | 0.3210267 | 0.04844667 | 0.3207867 | 0.04782333 | 0.3325633 | 0.32853 | 14493.33 | 13566.0 | 14269.67
106 | 2 | 7 | 1 | 60 | 70 | 0.39609375 | 0 | 90 | 0 | 6597.65625 | 0.416875 | 780497.7 | 0.2328125 | 70 | 480 | 480 | 107 | 311000.0 | 21720.33 | 21071.33 | 0.3282233 | 0.02292333 | 0.3356333 | 0.02274 | 0.5739667 | 0.5568333 | 6266.667 | 6595.667 | 5928.333
107 | 2 | 8 | 1 | 60 | 70 | 0.58359375 | 0 | 90 | 0 | 5785.15625 | 0.266875 | 153035.2 | 0.3578125 | 70 | 480 | 480 | 108 | 90066.67 | 20638.33 | 20566.67 | 0.33093 | 0.07583 | 0.3307733 | 0.07553333 | 0.2901867 | 0.2891767 | 8813.0 | 8247.667 | 8767.0
108 | 2 | 9 | 1 | 60 | 70 | 0.43359375 | 0 | 90 | 0 | 9035.15625 | 0.386875 | 511585.2 | 0.2578125 | 70 | 480 | 480 | 109 | 224910.0 | 28573.33 | 28184.67 | 0.3196467 | 0.04061 | 0.3214833 | 0.04028667 | 0.4808333 | 0.4743 | 9227.667 | 9542.0 | 9115.0
109 | 2 | 10 | 1 | 60 | 70 | 0.35859375 | 0 | 90 | 0 | 7410.15625 | 0.326875 | 690860.2 | 0.3078125 | 70 | 480 | 480 | 110 | 225560.0 | 16497.0 | 17577.33 | 0.31913 | 0.02334067 | 0.3179833 | 0.02477967 | 0.3726 | 0.397 | 6104.0 | 5393.333 | 6464.333
110 | 2 | 11 | 1 | 60 | 70 | 0.50859375 | 0 | 90 | 0 | 4160.15625 | 0.446875 | 332310.2 | 0.2078125 | 70 | 480 | 480 | 111 | 168773.3 | 21785.0 | 21321.67 | 0.3088167 | 0.03986333 | 0.31549 | 0.03985667 | 0.6082667 | 0.5953333 | 5249.667 | 7162.667 | 5072.0
111 | 2 | 12 | 1 | 60 | 70 | 0.53671875 | 0 | 90 | 0 | 3957.03125 | 0.334375 | 220263.3 | 0.2390625 | 70 | 480 | 480 | 112 | 117433.3 | 14416.33 | 14105.0 | 0.27275 | 0.03348333 | 0.2740867 | 0.032921 | 0.3851333 | 0.3768333 | 5662.333 | 5545.0 | 5436.667
112 | 2 | 13 | 1 | 60 | 70 | 0.38671875 | 0 | 90 | 0 | 7207.03125 | 0.454375 | 578813.3 | 0.3390625 | 70 | 480 | 480 | 113 | 225156.7 | 25907.33 | 25745.67 | 0.405 | 0.0466 | 0.4065333 | 0.04648667 | 0.6812 | 0.6769333 | 6097.0 | 7519.0 | 5975.667
113 | 2 | 14 | 1 | 60 | 70 | 0.31171875 | 0 | 90 | 0 | 8832.03125 | 0.274375 | 758088.3 | 0.2890625 | 70 | 480 | 480 | 114 | 240960.0 | 17286.33 | 16935.0 | 0.2806967 | 0.020137 | 0.28042 | 0.01970833 | 0.3421667 | 0.3352 | 7147.0 | 6376.333 | 6919.0
114 | 2 | 15 | 1 | 60 | 70 | 0.46171875 | 0 | 90 | 0 | 5582.03125 | 0.394375 | 399538.3 | 0.3890625 | 70 | 480 | 480 | 115 | 183950.0 | 19044.0 | 18470.67 | 0.3914333 | 0.04052333 | 0.3916 | 0.03932 | 0.5105 | 0.4951333 | 6265.667 | 6784.0 | 5797.667
115 | 2 | 16 | 1 | 60 | 70 | 0.34921875 | 0 | 90 | 0 | 6394.53125 | 0.304375 | 489175.8 | 0.2140625 | 70 | 480 | 480 | 116 | 173356.7 | 13714.33 | 14234.0 | 0.2650433 | 0.02096767 | 0.2619867 | 0.021511 | 0.3626333 | 0.3763667 | 5300.0 | 4974.667 | 5663.0
116 | 2 | 17 | 1 | 60 | 70 | 0.49921875 | 0 | 90 | 0 | 9644.53125 | 0.424375 | 130625.8 | 0.3140625 | 70 | 480 | 480 | 117 | 68816.67 | 31045.67 | 30948.33 | 0.3644333 | 0.16441 | 0.365 | 0.16415 | 0.5003333 | 0.4987667 | 9413.667 | 10526.33 | 9328.333
117 | 2 | 18 | 1 | 60 | 70 | 0.57421875 | 0 | 90 | 0 | 8019.53125 | 0.364375 | 309900.8 | 0.2640625 | 70 | 480 | 480 | 118 | 177246.7 | 34223.33 | 35736.67 | 0.29904 | 0.05773667 | 0.29625 | 0.05973333 | 0.3720667 | 0.3885667 | 11868.67 | 12542.33 | 12388.33
118 | 2 | 19 | 1 | 60 | 70 | 0.42421875 | 0 | 90 | 0 | 4769.53125 | 0.484375 | 668450.8 | 0.3640625 | 70 | 480 | 480 | 119 | 281796.7 | 30141.33 | 30192.33 | 0.4314667 | 0.04615 | 0.4307667 | 0.04615333 | 0.7886 | 0.7899333 | 4459.333 | 7656.667 | 4419.667
119 | 2 | 20 | 1 | 60 | 70 | 0.40546875 | 0 | 90 | 0 | 4363.28125 | 0.259375 | 354719.5 | 0.3015625 | 70 | 480 | 480 | 120 | 146320.0 | 10768.33 | 10381.33 | 0.2826033 | 0.02079833 | 0.28154 | 0.019975 | 0.30747 | 0.29641 | 4602.0 | 4030.333 | 4419.333
120 | 2 | 21 | 1 | 60 | 70 | 0.55546875 | 0 | 90 | 0 | 7613.28125 | 0.379375 | 713269.5 | 0.2015625 | 70 | 480 | 480 | 121 | 394833.3 | 34883.33 | 36183.33 | 0.2660367 | 0.02350433 | 0.2617733 | 0.02398933 | 0.4123667 | 0.4277333 | 11396.67 | 12701.33 | 11724.67
121 | 2 | 22 | 1 | 60 | 70 | 0.48046875 | 0 | 90 | 0 | 9238.28125 | 0.319375 | 533994.5 | 0.3515625 | 70 | 480 | 480 | 122 | 259373.3 | 28796.33 | 28214.67 | 0.3387667 | 0.03761 | 0.3383333 | 0.03680333 | 0.3711333 | 0.3636333 | 11440.67 | 10970.0 | 10994.0
122 | 2 | 23 | 1 | 60 | 70 | 0.33046875 | 0 | 90 | 0 | 5988.28125 | 0.439375 | 175444.5 | 0.2515625 | 70 | 480 | 480 | 123 | 60610.0 | 15383.33 | 15073.0 | 0.3669 | 0.09312667 | 0.3759333 | 0.09349 | 0.6344333 | 0.6216333 | 4316.667 | 4484.667 | 4158.0
123 | 2 | 24 | 1 | 60 | 70 | 0.51796875 | 0 | 90 | 0 | 5175.78125 | 0.349375 | 623632 | 0.3265625 | 70 | 480 | 480 | 124 | 322156.7 | 19835.67 | 18712.33 | 0.3345667 | 0.020601 | 0.3354667 | 0.01948567 | 0.4291 | 0.4048 | 7548.333 | 7574.333 | 6999.667
124 | 2 | 25 | 1 | 60 | 70 | 0.36796875 | 0 | 90 | 0 | 8425.78125 | 0.469375 | 265082 | 0.2265625 | 70 | 480 | 480 | 125 | 100590.0 | 31410.0 | 32115.0 | 0.384 | 0.11991 | 0.3669667 | 0.1171633 | 0.6644667 | 0.6793667 | 6579.0 | 7883.667 | 6944.0
125 | 2 | 26 | 1 | 60 | 70 | 0.44296875 | 0 | 90 | 0 | 6800.78125 | 0.289375 | 85807.03125 | 0.3765625 | 70 | 480 | 480 | 126 | 41653.33 | 15627.33 | 15215.67 | 0.3387667 | 0.1270967 | 0.3367333 | 0.1230067 | 0.3378667 | 0.3289567 | 6335.667 | 5959.667 | 6178.667
126 | 2 | 27 | 1 | 60 | 70 | 0.59296875 | 0 | 90 | 0 | 3550.78125 | 0.409375 | 444357 | 0.2765625 | 70 | 480 | 480 | 127 | 261160.0 | 22380.0 | 23310.0 | 0.3209567 | 0.02750433 | 0.3176233 | 0.02834967 | 0.4251333 | 0.4428 | 5994.0 | 7708.667 | 6402.333
127 | 2 | 28 | 1 | 60 | 70 | 0.439453125 | 0 | 90 | 0 | 3576.171875 | 0.3296875 | 632035.5 | 0.38828125 | 70 | 480 | 480 | 128 | 273440.0 | 10471.33 | 10308.33 | 0.3619667 | 0.013861 | 0.3612667 | 0.01361867 | 0.3912667 | 0.3851667 | 3943.0 | 3722.0 | 3890.333
128 | 2 | 29 | 1 | 60 | 70 | 0.589453125 | 0 | 90 | 0 | 6826.171875 | 0.4496875 | 273485.5 | 0.28828125 | 70 | 480 | 480 | 129 | 162796.7 | 47090.0 | 48180.0 | 0.3476333 | 0.10055 | 0.3437667 | 0.1017333 | 0.5011333 | 0.5127333 | 10257.33 | 15430.33 | 10856.33
129 | 2 | 30 | 1 | 60 | 70 | 0.514453125 | 0 | 90 | 0 | 8451.171875 | 0.2696875 | 94210.55 | 0.33828125 | 70 | 480 | 480 | 130 | 51436.67 | 21497.67 | 21149.67 | 0.3129867 | 0.1308133 | 0.3121633 | 0.1283567 | 0.30728 | 0.3023033 | 8973.667 | 8335.333 | 8809.333
130 | 2 | 31 | 1 | 60 | 70 | 0.364453125 | 0 | 90 | 0 | 5201.171875 | 0.3896875 | 452760.5 | 0.23828125 | 70 | 480 | 480 | 131 | 165256.7 | 14359.0 | 15111.0 | 0.32639 | 0.02836 | 0.31736 | 0.02901933 | 0.4805667 | 0.5057333 | 4490.333 | 4352.0 | 4781.333
131 | 2 | 32 | 1 | 60 | 70 | 0.476953125 | 0 | 90 | 0 | 6013.671875 | 0.2996875 | 363123 | 0.36328125 | 70 | 480 | 480 | 132 | 172066.7 | 17620.0 | 17464.67 | 0.3375333 | 0.03456333 | 0.3371333 | 0.03422 | 0.348 | 0.3449333 | 7082.333 | 6628.0 | 7187.333
132 | 2 | 33 | 1 | 60 | 70 | 0.326953125 | 0 | 90 | 0 | 9263.671875 | 0.4196875 | 721673 | 0.26328125 | 70 | 480 | 480 | 133 | 204310.0 | 21487.33 | 20889.0 | 0.3642 | 0.03830333 | 0.3729667 | 0.03813333 | 0.6237333 | 0.6063667 | 6388.667 | 6263.0 | 6134.333
133 | 2 | 34 | 1 | 60 | 70 | 0.401953125 | 0 | 90 | 0 | 7638.671875 | 0.3596875 | 542398 | 0.31328125 | 70 | 480 | 480 | 134 | 217893.3 | 20968.0 | 20244.67 | 0.3362 | 0.032353 | 0.3378 | 0.031386 | 0.4512333 | 0.4356667 | 7412.667 | 6964.0 | 7031.0
134 | 2 | 35 | 1 | 60 | 70 | 0.551953125 | 0 | 90 | 0 | 4388.671875 | 0.4796875 | 183848 | 0.21328125 | 70 | 480 | 480 | 135 | 101100.0 | 33956.67 | 33810.0 | 0.3276733 | 0.1100567 | 0.3305967 | 0.11056 | 0.6545 | 0.6516667 | 5782.0 | 10940.0 | 5692.667
135 | 2 | 36 | 1 | 60 | 70 | 0.570703125 | 0 | 90 | 0 | 4794.921875 | 0.2546875 | 497579.3 | 0.25078125 | 70 | 480 | 480 | 136 | 280956.7 | 18666.0 | 19796.67 | 0.25195 | 0.016739 | 0.2518567 | 0.01774633 | 0.25781 | 0.2734267 | 8346.667 | 7572.333 | 8751.667
136 | 2 | 37 | 1 | 60 | 70 | 0.420703125 | 0 | 90 | 0 | 8044.921875 | 0.3746875 | 139029.3 | 0.35078125 | 70 | 480 | 480 | 137 | 62706.67 | 19988.0 | 20029.0 | 0.3629 | 0.11568 | 0.3628333 | 0.1158967 | 0.4535 | 0.4544333 | 7041.333 | 6978.667 | 7015.667
137 | 2 | 38 | 1 | 60 | 70 | 0.345703125 | 0 | 90 | 0 | 9669.921875 | 0.3146875 | 318304.3 | 0.20078125 | 70 | 480 | 480 | 138 | 116443.3 | 20270.0 | 20952.67 | 0.2660367 | 0.04631 | 0.2622733 | 0.04719333 | 0.3708333 | 0.3833333 | 7706.667 | 7305.333 | 8186.667
138 | 2 | 39 | 1 | 60 | 70 | 0.495703125 | 0 | 90 | 0 | 6419.921875 | 0.4346875 | 676854.3 | 0.30078125 | 70 | 480 | 480 | 139 | 334033.3 | 30717.33 | 30474.33 | 0.3598667 | 0.03309433 | 0.3611 | 0.032943 | 0.5673 | 0.5628 | 7672.333 | 9989.0 | 7525.667
139 | 2 | 40 | 1 | 60 | 70 | 0.308203125 | 0 | 90 | 0 | 5607.421875 | 0.3446875 | 228666.8 | 0.27578125 | 70 | 480 | 480 | 140 | 74723.33 | 11492.67 | 11304.67 | 0.3170533 | 0.04876333 | 0.3184267 | 0.04817333 | 0.4447333 | 0.4374333 | 4203.667 | 3953.667 | 4079.667
140 | 2 | 41 | 1 | 60 | 70 | 0.458203125 | 0 | 90 | 0 | 8857.421875 | 0.4646875 | 587216.8 | 0.37578125 | 70 | 480 | 480 | 141 | 270776.7 | 43923.33 | 43286.67 | 0.4193667 | 0.06802667 | 0.4219667 | 0.06746 | 0.6782667 | 0.6684667 | 9455.667 | 14369.33 | 8751.0
141 | 2 | 42 | 1 | 60 | 70 | 0.533203125 | 0 | 90 | 0 | 7232.421875 | 0.2846875 | 766491.8 | 0.22578125 | 70 | 480 | 480 | 142 | 405500.0 | 25609.67 | 24933.0 | 0.2452533 | 0.01548967 | 0.24608 | 0.015131 | 0.3297867 | 0.3210767 | 11186.67 | 10194.67 | 10706.0
142 | 2 | 43 | 1 | 60 | 70 | 0.383203125 | 0 | 90 | 0 | 3982.421875 | 0.4046875 | 407941.8 | 0.32578125 | 70 | 480 | 480 | 143 | 157980.0 | 11538.0 | 11433.33 | 0.3688 | 0.02693467 | 0.3697333 | 0.02675867 | 0.5512667 | 0.5462667 | 3509.0 | 3662.333 | 3437.333
143 | 2 | 44 | 1 | 60 | 70 | 0.373828125 | 0 | 90 | 0 | 4185.546875 | 0.2921875 | 116619.9 | 0.31953125 | 70 | 480 | 480 | 144 | 45740.0 | 8903.667 | 9015.667 | 0.3050733 | 0.05938667 | 0.3053833 | 0.06019333 | 0.3425667 | 0.3468667 | 3546.333 | 3330.2 | 3628.0
144 | 2 | 45 | 1 | 60 | 70 | 0.523828125 | 0 | 90 | 0 | 7435.546875 | 0.4121875 | 475169.9 | 0.21953125 | 70 | 480 | 480 | 145 | 247353.3 | 32665.0 | 31203.33 | 0.2934033 | 0.03874667 | 0.3019367 | 0.03809 | 0.5301667 | 0.5064333 | 10077.67 | 11893.67 | 9381.0
145 | 2 | 46 | 1 | 60 | 70 | 0.598828125 | 0 | 90 | 0 | 9060.546875 | 0.3521875 | 654444.9 | 0.36953125 | 70 | 480 | 480 | 146 | 386166.7 | 44250.0 | 46210.0 | 0.3641667 | 0.04173 | 0.3645333 | 0.04362 | 0.3472333 | 0.3626 | 15292.33 | 16281.0 | 16261.0
146 | 2 | 47 | 1 | 60 | 70 | 0.448828125 | 0 | 90 | 0 | 5810.546875 | 0.4721875 | 295894.9 | 0.26953125 | 70 | 480 | 480 | 147 | 133900.0 | 28784.0 | 28085.67 | 0.3699 | 0.07951333 | 0.3831 | 0.08035333 | 0.7105 | 0.6932667 | 5740.667 | 8897.333 | 5530.0
147 | 2 | 48 | 1 | 60 | 70 | 0.561328125 | 0 | 90 | 0 | 6623.046875 | 0.3221875 | 564807.4 | 0.34453125 | 70 | 480 | 480 | 148 | 312800.0 | 26320.33 | 27313.33 | 0.337 | 0.028358 | 0.3374667 | 0.02946633 | 0.3394 | 0.3522 | 10203.33 | 10095.67 | 10490.0
148 | 2 | 49 | 1 | 60 | 70 | 0.411328125 | 0 | 90 | 0 | 9873.046875 | 0.4421875 | 206257.4 | 0.24453125 | 70 | 480 | 480 | 149 | 89666.67 | 31245.33 | 30650.33 | 0.3502667 | 0.1220567 | 0.3582667 | 0.1224633 | 0.5864 | 0.5752333 | 8409.333 | 9500.667 | 8124.667
149 | 2 | 50 | 1 | 60 | 70 | 0.336328125 | 0 | 90 | 0 | 8248.046875 | 0.2621875 | 385532.4 | 0.39453125 | 70 | 480 | 480 | 150 | 134216.7 | 17825.67 | 16144.0 | 0.3287967 | 0.04366667 | 0.3179633 | 0.03824667 | 0.3204933 | 0.2902633 | 7573.0 | 6097.667 | 6607.667
150 | 2 | 51 | 1 | 60 | 70 | 0.486328125 | 0 | 90 | 0 | 4998.046875 | 0.3821875 | 744082.4 | 0.29453125 | 70 | 480 | 480 | 151 | 357300.0 | 18554.67 | 18205.67 | 0.33145 | 0.01721167 | 0.3328533 | 0.01695967 | 0.4716667 | 0.4628 | 6203.667 | 6730.667 | 5934.333
151 | 2 | 52 | 1 | 60 | 70 | 0.505078125 | 0 | 90 | 0 | 4591.796875 | 0.3671875 | 251076.2 | 0.23203125 | 70 | 480 | 480 | 152 | 128133.3 | 16853.0 | 16447.33 | 0.28423 | 0.03738333 | 0.2867967 | 0.03681333 | 0.4366667 | 0.4261667 | 5965.0 | 6056.0 | 5773.333
152 | 2 | 53 | 1 | 60 | 70 | 0.355078125 | 0 | 90 | 0 | 7841.796875 | 0.4871875 | 609626.2 | 0.33203125 | 70 | 480 | 480 | 153 | 216110.0 | 38323.33 | 38690.0 | 0.4352 | 0.07717 | 0.4271 | 0.07646333 | 0.8002 | 0.8078667 | 5708.333 | 8982.333 | 6100.667
153 | 2 | 54 | 1 | 60 | 70 | 0.430078125 | 0 | 90 | 0 | 9466.796875 | 0.3071875 | 430351.2 | 0.28203125 | 70 | 480 | 480 | 154 | 190196.7 | 25436.67 | 25078.33 | 0.2932533 | 0.03922 | 0.2935233 | 0.03870333 | 0.3545 | 0.3495 | 10074.67 | 9295.333 | 9957.0
154 | 2 | 55 | 1 | 60 | 70 | 0.580078125 | 0 | 90 | 0 | 6216.796875 | 0.4271875 | 71801.17 | 0.38203125 | 70 | 480 | 480 | 155 | 43753.33 | 23287.0 | 23271.67 | 0.3989 | 0.2123133 | 0.3989667 | 0.2121967 | 0.4733667 | 0.4730667 | 7059.0 | 8234.0 | 7052.333
155 | 2 | 56 | 1 | 60 | 70 | 0.392578125 | 0 | 90 | 0 | 5404.296875 | 0.2771875 | 699263.7 | 0.20703125 | 70 | 480 | 480 | 156 | 269906.7 | 12635.33 | 12480.0 | 0.2415233 | 0.01130667 | 0.2421867 | 0.01119833 | 0.3337667 | 0.3296733 | 5264.333 | 4678.667 | 5154.667
156 | 2 | 57 | 1 | 60 | 70 | 0.542578125 | 0 | 90 | 0 | 8654.296875 | 0.3971875 | 340713.7 | 0.30703125 | 70 | 480 | 480 | 157 | 186893.3 | 36856.67 | 36503.33 | 0.3405 | 0.06714667 | 0.3412333 | 0.06665 | 0.4657 | 0.4612667 | 11835.0 | 13206.0 | 11652.33
157 | 2 | 58 | 1 | 60 | 70 | 0.467578125 | 0 | 90 | 0 | 7029.296875 | 0.3371875 | 161438.7 | 0.25703125 | 70 | 480 | 480 | 158 | 78846.67 | 19836.33 | 19652.0 | 0.2914333 | 0.07332 | 0.29208 | 0.0728 | 0.387 | 0.3834 | 7447.0 | 7264.667 | 7520.0
158 | 2 | 59 | 1 | 60 | 70 | 0.317578125 | 0 | 90 | 0 | 3779.296875 | 0.4571875 | 519988.7 | 0.35703125 | 70 | 480 | 480 | 159 | 163726.7 | 11168.0 | 11042.0 | 0.4212333 | 0.02873333 | 0.4243667 | 0.02861967 | 0.7363333 | 0.7280333 | 2702.3 | 3153.533 | 2613.033
159 | 2 | 60 | 1 | 60 | 70 | 0.528515625 | 0 | 90 | 0 | 3880.859375 | 0.2659375 | 307099.6 | 0.27890625 | 70 | 480 | 480 | 160 | 162923.3 | 13297.0 | 12947.33 | 0.2746867 | 0.02241833 | 0.2745133 | 0.02181467 | 0.31055 | 0.3023833 | 5971.667 | 5347.0 | 5724.333
160 | 2 | 61 | 1 | 60 | 70 | 0.378515625 | 0 | 90 | 0 | 7130.859375 | 0.3859375 | 665649.6 | 0.37890625 | 70 | 480 | 480 | 161 | 250496.7 | 18642.0 | 18851.67 | 0.3828667 | 0.028493 | 0.3827667 | 0.02880633 | 0.5080333 | 0.5137667 | 5954.667 | 6199.667 | 6118.667
161 | 2 | 62 | 1 | 60 | 70 | 0.303515625 | 0 | 90 | 0 | 8755.859375 | 0.3259375 | 486374.6 | 0.22890625 | 70 | 480 | 480 | 162 | 151143.3 | 18049.0 | 17460.33 | 0.28679 | 0.03424667 | 0.2902967 | 0.03353667 | 0.4026333 | 0.3895 | 6635.667 | 5886.333 | 6248.333
162 | 2 | 63 | 1 | 60 | 70 | 0.453515625 | 0 | 90 | 0 | 5505.859375 | 0.4459375 | 127824.6 | 0.32890625 | 70 | 480 | 480 | 163 | 59476.67 | 19094.0 | 18655.67 | 0.3864667 | 0.12407 | 0.3919333 | 0.1229367 | 0.6022333 | 0.5884 | 5155.667 | 6243.333 | 4991.333
163 | 2 | 64 | 1 | 60 | 70 | 0.341015625 | 0 | 90 | 0 | 6318.359375 | 0.3559375 | 755287.1 | 0.25390625 | 70 | 480 | 480 | 164 | 256293.3 | 15815.0 | 14365.0 | 0.3071433 | 0.018953 | 0.3177733 | 0.017811 | 0.4717333 | 0.4284667 | 5675.667 | 4727.667 | 4856.0
164 | 2 | 65 | 1 | 60 | 70 | 0.491015625 | 0 | 90 | 0 | 9568.359375 | 0.4759375 | 396737.1 | 0.35390625 | 70 | 480 | 480 | 165 | 198856.7 | 58536.67 | 58230.0 | 0.4116333 | 0.12117 | 0.4132333 | 0.1209967 | 0.6637667 | 0.6602667 | 10524.33 | 18076.33 | 10358.0
165 | 2 | 66 | 1 | 60 | 70 | 0.566015625 | 0 | 90 | 0 | 7943.359375 | 0.2959375 | 217462.1 | 0.20390625 | 70 | 480 | 480 | 166 | 125393.3 | 28676.0 | 29912.33 | 0.2337667 | 0.05346 | 0.2316833 | 0.05526667 | 0.2920633 | 0.3046567 | 11786.0 | 11209.67 | 12265.67
166 | 2 | 67 | 1 | 60 | 70 | 0.416015625 | 0 | 90 | 0 | 4693.359375 | 0.4159375 | 576012.1 | 0.30390625 | 70 | 480 | 480 | 167 | 236206.7 | 15937.67 | 15441.67 | 0.3608333 | 0.02434767 | 0.3653333 | 0.02388433 | 0.5644667 | 0.5469333 | 4471.667 | 4879.667 | 4288.667
167 | 2 | 68 | 1 | 60 | 70 | 0.397265625 | 0 | 90 | 0 | 5099.609375 | 0.3109375 | 83005.86 | 0.36640625 | 70 | 480 | 480 | 168 | 35736.67 | 11420.67 | 11113.67 | 0.3394333 | 0.1084767 | 0.3379667 | 0.1051033 | 0.3609 | 0.3512 | 4476.667 | 4102.0 | 4315.0
168 | 2 | 69 | 1 | 60 | 70 | 0.547265625 | 0 | 90 | 0 | 8349.609375 | 0.4309375 | 441555.9 | 0.26640625 | 70 | 480 | 480 | 169 | 240996.7 | 42723.33 | 42340.0 | 0.3300833 | 0.05851667 | 0.3316133 | 0.05826333 | 0.5347667 | 0.5299667 | 11535.67 | 14760.0 | 11357.33
169 | 2 | 70 | 1 | 60 | 70 | 0.472265625 | 0 | 90 | 0 | 9974.609375 | 0.2509375 | 620830.9 | 0.31640625 | 70 | 480 | 480 | 170 | 294020.0 | 27946.33 | 27735.0 | 0.29099 | 0.02765867 | 0.2907 | 0.02742233 | 0.2928633 | 0.29065 | 12225.0 | 10937.67 | 12408.0
170 | 2 | 71 | 1 | 60 | 70 | 0.322265625 | 0 | 90 | 0 | 6724.609375 | 0.3709375 | 262280.9 | 0.21640625 | 70 | 480 | 480 | 171 | 89003.33 | 15040.67 | 14608.0 | 0.30665 | 0.05182333 | 0.31261 | 0.05131 | 0.4892333 | 0.4751667 | 5163.667 | 4845.0 | 4966.333
171 | 2 | 72 | 1 | 60 | 70 | 0.509765625 | 0 | 90 | 0 | 5912.109375 | 0.2809375 | 531193.4 | 0.39140625 | 70 | 480 | 480 | 172 | 269120.0 | 19566.0 | 19016.67 | 0.3529333 | 0.02565933 | 0.3512 | 0.02481667 | 0.32783 | 0.31863 | 8362.667 | 7514.667 | 8083.667
172 | 2 | 73 | 1 | 60 | 70 | 0.359765625 | 0 | 90 | 0 | 9162.109375 | 0.4009375 | 172643.4 | 0.29140625 | 70 | 480 | 480 | 173 | 67660.0 | 22535.67 | 23260.33 | 0.3568667 | 0.1188533 | 0.3515 | 0.12084 | 0.4796 | 0.495 | 7104.667 | 6983.333 | 7429.667
173 | 2 | 74 | 1 | 60 | 70 | 0.434765625 | 0 | 90 | 0 | 7537.109375 | 0.3409375 | 351918.4 | 0.34140625 | 70 | 480 | 480 | 174 | 155413.3 | 21262.67 | 20968.33 | 0.3412 | 0.04668 | 0.3412 | 0.04603333 | 0.4021333 | 0.3965667 | 7822.667 | 7506.0 | 7731.333
174 | 2 | 75 | 1 | 60 | 70 | 0.584765625 | 0 | 90 | 0 | 4287.109375 | 0.4609375 | 710468.4 | 0.24140625 | 70 | 480 | 480 | 175 | 408600.0 | 39346.67 | 38973.33 | 0.32207 | 0.03101633 | 0.32413 | 0.03091733 | 0.5725333 | 0.5671 | 6845.333 | 13277.0 | 6745.333
175 | 2 | 76 | 1 | 60 | 70 | 0.462890625 | 0 | 90 | 0 | 4083.984375 | 0.3484375 | 463965.2 | 0.21015625 | 70 | 480 | 480 | 176 | 212343.3 | 12836.0 | 12350.33 | 0.2690333 | 0.016263 | 0.2733167 | 0.01589667 | 0.4330333 | 0.4166333 | 4856.667 | 4770.667 | 4474.667
176 | 2 | 77 | 1 | 60 | 70 | 0.312890625 | 0 | 90 | 0 | 7333.984375 | 0.4684375 | 105415.2 | 0.31015625 | 70 | 480 | 480 | 177 | 37816.67 | 17795.67 | 17708.33 | 0.4150667 | 0.1953267 | 0.4189 | 0.1961667 | 0.6597 | 0.6564667 | 4698.667 | 5349.333 | 4590.667
177 | 2 | 78 | 1 | 60 | 70 | 0.387890625 | 0 | 90 | 0 | 8958.984375 | 0.2884375 | 284690.2 | 0.26015625 | 70 | 480 | 480 | 178 | 114066.7 | 20021.0 | 19834.67 | 0.2743633 | 0.04815667 | 0.27459 | 0.04774667 | 0.3403333 | 0.3371667 | 8148.0 | 7398.667 | 8017.667
178 | 2 | 79 | 1 | 60 | 70 | 0.537890625 | 0 | 90 | 0 | 5708.984375 | 0.4084375 | 643240.2 | 0.36015625 | 70 | 480 | 480 | 179 | 340100.0 | 26500.67 | 26009.33 | 0.3785667 | 0.029496 | 0.3793333 | 0.029008 | 0.5116333 | 0.5021667 | 8073.333 | 9599.333 | 7724.667
179 | 2 | 80 | 1 | 60 | 70 | 0.425390625 | 0 | 90 | 0 | 6521.484375 | 0.2584375 | 195052.7 | 0.23515625 | 70 | 480 | 480 | 180 | 85196.67 | 15242.67 | 15254.67 | 0.2457467 | 0.04396667 | 0.2457333 | 0.044 | 0.30406 | 0.3042967 | 6642.0 | 5919.333 | 6605.333
180 | 2 | 81 | 1 | 60 | 70 | 0.575390625 | 0 | 90 | 0 | 9771.484375 | 0.3784375 | 553602.7 | 0.33515625 | 70 | 480 | 480 | 181 | 314553.3 | 45393.33 | 47600.0 | 0.3503667 | 0.05056333 | 0.3490333 | 0.05282 | 0.3942 | 0.4133333 | 14842.33 | 16377.0 | 15525.67
181 | 2 | 82 | 1 | 60 | 70 | 0.500390625 | 0 | 90 | 0 | 8146.484375 | 0.3184375 | 732877.7 | 0.28515625 | 70 | 480 | 480 | 182 | 362200.0 | 26902.0 | 26678.33 | 0.29811 | 0.02214167 | 0.2982867 | 0.02197067 | 0.3591 | 0.3561 | 10495.0 | 9974.333 | 10301.0
182 | 2 | 83 | 1 | 60 | 70 | 0.350390625 | 0 | 90 | 0 | 4896.484375 | 0.4384375 | 374327.7 | 0.38515625 | 70 | 480 | 480 | 183 | 4896.33 | 4896.33 | 4896.33 | 0.438 | 0.438 | 0.438 | 0.438 | 0.438 | 0.438 | 1702.53 | 1702.53 | 1702.53
183 | 2 | 84 | 1 | 60 | 70 | 0.331640625 | 0 | 90 | 0 | 4490.234375 | 0.3034375 | 688059 | 0.34765625 | 70 | 480 | 480 | 184 | 232613.3 | 10505.33 | 9442.667 | 0.3254067 | 0.014696 | 0.32123 | 0.01304033 | 0.3841667 | 0.3453333 | 4210.0 | 3371.333 | 3597.0
184 | 2 | 85 | 1 | 60 | 70 | 0.481640625 | 0 | 90 | 0 | 7740.234375 | 0.4234375 | 329509 | 0.24765625 | 70 | 480 | 480 | 185 | 161266.7 | 30383.33 | 29965.33 | 0.3266667 | 0.06154667 | 0.3296633 | 0.06125333 | 0.5430667 | 0.5356 | 8782.333 | 10601.0 | 8448.333
185 | 2 | 86 | 1 | 60 | 70 | 0.556640625 | 0 | 90 | 0 | 9365.234375 | 0.3634375 | 150234 | 0.39765625 | 70 | 480 | 480 | 186 | 86640.0 | 31709.67 | 32421.67 | 0.3851333 | 0.1409567 | 0.3857667 | 0.14436 | 0.3918333 | 0.4006333 | 11198.0 | 11615.33 | 11416.33
186 | 2 | 87 | 1 | 60 | 70 | 0.406640625 | 0 | 90 | 0 | 6115.234375 | 0.4834375 | 508784 | 0.29765625 | 70 | 480 | 480 | 187 | 188050.0 | 32725.0 | 32655.0 | 0.4112 | 0.07156 | 0.4137667 | 0.07185333 | 0.7663333 | 0.7647 | 4843.667 | 7762.667 | 4835.333
187 | 2 | 88 | 1 | 60 | 70 | 0.594140625 | 0 | 90 | 0 | 5302.734375 | 0.3334375 | 419146.5 | 0.32265625 | 70 | 480 | 480 | 188 | 247110.0 | 25022.67 | 26182.67 | 0.32592 | 0.033003 | 0.32569 | 0.03451 | 0.32415 | 0.3391667 | 9156.0 | 9383.0 | 9744.667
188 | 2 | 89 | 1 | 60 | 70 | 0.444140625 | 0 | 90 | 0 | 8552.734375 | 0.4534375 | 777696.5 | 0.22265625 | 70 | 480 | 480 | 189 | 347966.7 | 37943.33 | 36656.67 | 0.3336667 | 0.03639 | 0.3475333 | 0.03661333 | 0.6691333 | 0.6464667 | 8790.0 | 12021.33 | 8450.0
189 | 2 | 90 | 1 | 60 | 70 | 0.369140625 | 0 | 90 | 0 | 6927.734375 | 0.2734375 | 598421.5 | 0.37265625 | 70 | 480 | 480 | 190 | 225550.0 | 15235.67 | 15469.0 | 0.3213633 | 0.02170767 | 0.3225533 | 0.02212167 | 0.32567 | 0.3306567 | 6270.667 | 5773.333 | 6441.0
190 | 2 | 91 | 1 | 60 | 70 | 0.519140625 | 0 | 90 | 0 | 3677.734375 | 0.3934375 | 239871.5 | 0.27265625 | 70 | 480 | 480 | 191 | 124770.0 | 15140.33 | 14417.0 | 0.3178267 | 0.03856667 | 0.3228967 | 0.03731 | 0.4952 | 0.4715333 | 5039.333 | 5591.667 | 4692.333
191 | 2 | 92 | 1 | 60 | 70 | 0.376171875 | 0 | 90 | 0 | 3626.953125 | 0.2978125 | 592819.1 | 0.24921875 | 70 | 480 | 480 | 192 | 221376.7 | 8283.667 | 8409.333 | 0.2747833 | 0.010282 | 0.27417 | 0.01041467 | 0.3597 | 0.3651333 | 3269.7 | 3059.567 | 3363.0
192 | 2 | 93 | 1 | 60 | 70 | 0.526171875 | 0 | 90 | 0 | 6876.953125 | 0.4178125 | 234269.1 | 0.34921875 | 70 | 480 | 480 | 193 | 123443.3 | 28264.33 | 27222.33 | 0.3761 | 0.08611 | 0.3789333 | 0.08356333 | 0.5299333 | 0.5103667 | 8666.667 | 10180.0 | 8138.0
193 | 2 | 94 | 1 | 60 | 70 | 0.451171875 | 0 | 90 | 0 | 8501.953125 | 0.3578125 | 413544.1 | 0.29921875 | 70 | 480 | 480 | 194 | 187070.0 | 25062.67 | 24122.33 | 0.32535 | 0.04359 | 0.3274033 | 0.04221667 | 0.4464 | 0.4296667 | 9024.333 | 8983.667 | 8698.667
194 | 2 | 95 | 1 | 60 | 70 | 0.301171875 | 0 | 90 | 0 | 5251.953125 | 0.4778125 | 772094.1 | 0.39921875 | 70 | 480 | 480 | 195 | 233833.3 | 20948.33 | 20593.0 | 0.4501 | 0.04032333 | 0.4553 | 0.04009667 | 0.7914333 | 0.7780333 | 3645.0 | 4400.0 | 3420.0
195 | 2 | 96 | 1 | 60 | 70 | 0.488671875 | 0 | 90 | 0 | 6064.453125 | 0.3278125 | 144631.6 | 0.22421875 | 70 | 480 | 480 | 196 | 72146.67 | 17586.67 | 17295.0 | 0.2668167 | 0.06504 | 0.2682067 | 0.06429667 | 0.3715667 | 0.3654 | 6892.667 | 6670.667 | 6669.0
196 | 2 | 97 | 1 | 60 | 70 | 0.338671875 | 0 | 90 | 0 | 9314.453125 | 0.4478125 | 503181.6 | 0.32421875 | 70 | 480 | 480 | 197 | 174213.3 | 29224.0 | 27544.67 | 0.3931333 | 0.06594667 | 0.4093667 | 0.06472667 | 0.6707667 | 0.6322333 | 7607.333 | 7328.667 | 6586.667
197 | 2 | 98 | 1 | 60 | 70 | 0.413671875 | 0 | 90 | 0 | 7689.453125 | 0.2678125 | 682456.6 | 0.27421875 | 70 | 480 | 480 | 198 | 281083.3 | 19174.67 | 18484.0 | 0.2713233 | 0.01850867 | 0.2711567 | 0.01783133 | 0.3172833 | 0.3058533 | 8089.0 | 7120.333 | 7765.333
198 | 2 | 99 | 1 | 60 | 70 | 0.563671875 | 0 | 90 | 0 | 4439.453125 | 0.3878125 | 323906.6 | 0.37421875 | 70 | 480 | 480 | 199 | 179673.3 | 20437.0 | 21168.33 | 0.3792 | 0.04313333 | 0.3788667 | 0.04463667 | 0.4281667 | 0.4435 | 6461.333 | 7353.333 | 6640.333
199 | 3 | 1 | 1 | 60 | 70 | 0.544921875 | 0 | 90 | 0 | 4845.703125 | 0.3428125 | 727275.4 | 0.31171875 | 70 | 480 | 480 | 200 | 392533.3 | 19988.0 | 19732.33 | 0.3222567 | 0.01640967 | 0.32249 | 0.01621167 | 0.3902333 | 0.3852333 | 7522.667 | 7547.0 | 7409.667
200 | 3 | 2 | 1 | 60 | 70 | 0.394921875 | 0 | 90 | 0 | 8095.703125 | 0.4628125 | 368725.4 | 0.21171875 | 70 | 480 | 480 | 201 | 150263.3 | 31904.33 | 31369.33 | 0.3500667 | 0.07432333 | 0.3606 | 0.07528 | 0.6838333 | 0.6723667 | 7200.333 | 9062.0 | 6842.333
201 | 3 | 3 | 1 | 60 | 70 | 0.319921875 | 0 | 90 | 0 | 9720.703125 | 0.2828125 | 189450.4 | 0.36171875 | 70 | 480 | 480 | 202 | 67560.0 | 18568.33 | 18045.0 | 0.31788 | 0.08736667 | 0.3156233 | 0.08430333 | 0.3369 | 0.3274033 | 7492.333 | 6729.0 | 7252.0
202 | 3 | 4 | 1 | 60 | 70 | 0.469921875 | 0 | 90 | 0 | 6470.703125 | 0.4028125 | 548000.4 | 0.26171875 | 70 | 480 | 480 | 203 | 258340.0 | 23963.0 | 23662.33 | 0.3247567 | 0.03012367 | 0.3265667 | 0.02991133 | 0.5146667 | 0.5082 | 7233.333 | 8093.0 | 7355.0
203 | 3 | 5 | 1 | 60 | 70 | 0.357421875 | 0 | 90 | 0 | 5658.203125 | 0.2528125 | 279087.9 | 0.33671875 | 70 | 480 | 480 | 204 | 103416.7 | 12293.33 | 12968.0 | 0.2936333 | 0.03490333 | 0.29694 | 0.03723667 | 0.2790367 | 0.29435 | 5249.333 | 4552.0 | 5554.0
204 | 3 | 6 | 1 | 60 | 70 | 0.507421875 | 0 | 90 | 0 | 8908.203125 | 0.3728125 | 637637.9 | 0.23671875 | 70 | 480 | 480 | 205 | 324010.0 | 33843.33 | 32999.0 | 0.2893067 | 0.030218 | 0.2919833 | 0.02973733 | 0.4486 | 0.4374 | 11730.33 | 12080.67 | 11340.67
205 | 3 | 7 | 1 | 60 | 70 | 0.582421875 | 0 | 90 | 0 | 7283.203125 | 0.3128125 | 458362.9 | 0.38671875 | 70 | 480 | 480 | 206 | 265420.0 | 30469.33 | 30270.0 | 0.3642333 | 0.04181333 | 0.364 | 0.04151333 | 0.3298667 | 0.3277067 | 12078.0 | 11867.0 | 11951.67
206 | 3 | 8 | 1 | 60 | 70 | 0.432421875 | 0 | 90 | 0 | 4033.203125 | 0.4328125 | 99812.89 | 0.28671875 | 70 | 480 | 480 | 207 | 45213.33 | 13438.0 | 13305.0 | 0.3612 | 0.1073467 | 0.3636333 | 0.1070033 | 0.559 | 0.5534667 | 3743.333 | 4254.333 | 3704.333
207 | 3 | 9 | 1 | 60 | 70 | 0.310546875 | 0 | 90 | 0 | 4236.328125 | 0.3203125 | 346316 | 0.26796875 | 70 | 480 | 480 | 208 | 110220.0 | 8653.333 | 8491.0 | 0.29868 | 0.02344967 | 0.2997233 | 0.02308967 | 0.4112667 | 0.4035333 | 3309.0 | 3040.1 | 3203.467
208 | 3 | 10 | 1 | 60 | 70 | 0.460546875 | 0 | 90 | 0 | 7486.328125 | 0.4403125 | 704866 | 0.36796875 | 70 | 480 | 480 | 209 | 323263.3 | 31618.33 | 30926.67 | 0.4021 | 0.03933 | 0.4043667 | 0.03868667 | 0.6171333 | 0.6036333 | 8260.667 | 10716.67 | 7623.0
209 | 3 | 11 | 1 | 60 | 70 | 0.535546875 | 0 | 90 | 0 | 9111.328125 | 0.2603125 | 525591 | 0.21796875 | 70 | 480 | 480 | 210 | 280023.3 | 30484.0 | 29716.67 | 0.2317833 | 0.02523233 | 0.2323333 | 0.024656 | 0.3020433 | 0.2944433 | 13799.33 | 12309.67 | 13249.67
210 | 3 | 12 | 1 | 60 | 70 | 0.385546875 | 0 | 90 | 0 | 5861.328125 | 0.3803125 | 167041 | 0.31796875 | 70 | 480 | 480 | 211 | 67310.0 | 14673.67 | 14568.0 | 0.3516667 | 0.07666 | 0.3522333 | 0.07623 | 0.4796333 | 0.4762 | 4943.667 | 4910.667 | 4867.0
211 | 3 | 13 | 1 | 60 | 70 | 0.573046875 | 0 | 90 | 0 | 6673.828125 | 0.2903125 | 615228.5 | 0.29296875 | 70 | 480 | 480 | 212 | 347700.0 | 26902.67 | 28483.33 | 0.29214 | 0.022603 | 0.29221 | 0.02393633 | 0.2900733 | 0.3071133 | 11214.0 | 10611.0 | 11753.67
212 | 3 | 14 | 1 | 60 | 70 | 0.423046875 | 0 | 90 | 0 | 9923.828125 | 0.4103125 | 256678.5 | 0.39296875 | 70 | 480 | 480 | 213 | 107163.3 | 27101.33 | 27274.0 | 0.4024333 | 0.1017733 | 0.4022667 | 0.10238 | 0.5270667 | 0.5304 | 8456.0 | 8765.667 | 8573.0
213 | 3 | 15 | 1 | 60 | 70 | 0.348046875 | 0 | 90 | 0 | 8298.828125 | 0.3503125 | 77403.52 | 0.24296875 | 70 | 480 | 480 | 214 | 32232.67 | 15739.67 | 16051.33 | 0.3075033 | 0.1501567 | 0.3043867 | 0.15158 | 0.3953667 | 0.4032 | 5705.0 | 5572.667 | 5943.333
214 | 3 | 16 | 1 | 60 | 70 | 0.498046875 | 0 | 90 | 0 | 5048.828125 | 0.4703125 | 435953.5 | 0.34296875 | 70 | 480 | 480 | 215 | 215640.0 | 33122.33 | 32870.0 | 0.4018667 | 0.06173 | 0.4036333 | 0.06152667 | 0.6681 | 0.6630333 | 5838.667 | 10184.33 | 5730.333
215 | 3 | 17 | 1 | 60 | 70 | 0.479296875 | 0 | 90 | 0 | 4642.578125 | 0.2753125 | 211859.8 | 0.38046875 | 70 | 480 | 480 | 216 | 98930.0 | 12841.0 | 12626.67 | 0.3379 | 0.04385667 | 0.3367333 | 0.04297667 | 0.3165933 | 0.31131 | 5450.0 | 4965.0 | 5310.0
216 | 3 | 18 | 1 | 60 | 70 | 0.329296875 | 0 | 90 | 0 | 7892.578125 | 0.3953125 | 570409.8 | 0.28046875 | 70 | 480 | 480 | 217 | 188890.0 | 19106.33 | 18540.0 | 0.3480667 | 0.03520667 | 0.3531 | 0.03466 | 0.5512333 | 0.5349 | 6086.0 | 5874.333 | 5839.667
217 | 3 | 19 | 1 | 60 | 70 | 0.404296875 | 0 | 90 | 0 | 9517.578125 | 0.3353125 | 749684.8 | 0.33046875 | 70 | 480 | 480 | 218 | 300523.3 | 25161.67 | 24235.0 | 0.33281 | 0.02786467 | 0.33297 | 0.02685133 | 0.4117667 | 0.3966 | 9432.667 | 8595.333 | 8943.333
218 | 3 | 20 | 1 | 60 | 70 | 0.554296875 | 0 | 90 | 0 | 6267.578125 | 0.4553125 | 391134.8 | 0.23046875 | 70 | 480 | 480 | 219 | 217673.3 | 41776.67 | 43030.0 | 0.3233067 | 0.06205333 | 0.3153667 | 0.06234 | 0.5608 | 0.5776 | 8700.0 | 13725.0 | 8941.0
219 | 3 | 21 | 1 | 60 | 70 | 0.441796875 | 0 | 90 | 0 | 5455.078125 | 0.3653125 | 480772.3 | 0.35546875 | 70 | 480 | 480 | 220 | 214986.7 | 16888.0 | 16203.33 | 0.3598333 | 0.02826733 | 0.3602333 | 0.02714933 | 0.4654667 | 0.4466 | 5926.0 | 5991.333 | 5700.0
220 | 3 | 22 | 1 | 60 | 70 | 0.591796875 | 0 | 90 | 0 | 8705.078125 | 0.4853125 | 122222.3 | 0.25546875 | 70 | 480 | 480 | 221 | 75573.33 | 53970.0 | 54096.67 | 0.3533667 | 0.25236 | 0.3487 | 0.2495967 | 0.5519667 | 0.5532667 | 10652.67 | 17294.0 | 11104.33
221 | 3 | 23 | 1 | 60 | 70 | 0.516796875 | 0 | 90 | 0 | 7080.078125 | 0.3053125 | 301497.3 | 0.30546875 | 70 | 480 | 480 | 222 | 157976.7 | 23660.0 | 22443.0 | 0.3054133 | 0.04574 | 0.30541 | 0.04338667 | 0.3635667 | 0.3448667 | 9891.0 | 9267.333 | 9265.0
222 | 3 | 24 | 1 | 60 | 70 | 0.366796875 | 0 | 90 | 0 | 3830.078125 | 0.4253125 | 660047.3 | 0.20546875 | 70 | 480 | 480 | 223 | 238530.0 | 12409.0 | 13048.33 | 0.3384667 | 0.01760833 | 0.3227233 | 0.017654 | 0.5657667 | 0.5949 | 3274.8 | 3421.0 | 3499.0
223 | 3 | 25 | 1 | 60 | 70 | 0.587109375 | 0 | 90 | 0 | 3728.515625 | 0.3615625 | 178245.7 | 0.33359375 | 70 | 480 | 480 | 224 | 103593.3 | 16689.0 | 16588.0 | 0.3427 | 0.05520667 | 0.3428 | 0.05489 | 0.3855333 | 0.3832 | 5841.333 | 6274.0 | 5786.333
224 | 3 | 26 | 1 | 60 | 70 | 0.437109375 | 0 | 90 | 0 | 6978.515625 | 0.4815625 | 536795.7 | 0.23359375 | 70 | 480 | 480 | 225 | 234963.3 | 44520.0 | 44106.67 | 0.3651 | 0.06917667 | 0.3721667 | 0.06986 | 0.7385667 | 0.7317 | 6789.0 | 12225.0 | 6702.0
225 | 3 | 27 | 1 | 60 | 70 | 0.362109375 | 0 | 90 | 0 | 8603.515625 | 0.3015625 | 716070.7 | 0.38359375 | 70 | 480 | 480 | 226 | 261523.3 | 20011.33 | 21166.0 | 0.3399 | 0.02600767 | 0.3436667 | 0.02781333 | 0.3379 | 0.3574 | 7873.0 | 6981.0 | 8370.333
226 | 3 | 28 | 1 | 60 | 70 | 0.512109375 | 0 | 90 | 0 | 5353.515625 | 0.4215625 | 357520.7 | 0.28359375 | 70 | 480 | 480 | 227 | 181866.7 | 23748.0 | 23215.0 | 0.3401 | 0.04440667 | 0.3433667 | 0.04383 | 0.5428333 | 0.5306333 | 6778.667 | 8054.0 | 6555.333
227 | 3 | 29 | 1 | 60 | 70 | 0.324609375 | 0 | 90 | 0 | 6166.015625 | 0.2715625 | 447158.2 | 0.30859375 | 70 | 480 | 480 | 228 | 148023.3 | 12575.0 | 12125.67 | 0.2884667 | 0.024506 | 0.2872933 | 0.02353433 | 0.3355333 | 0.3235533 | 5200.0 | 4529.667 | 4991.333
228 | 3 | 30 | 1 | 60 | 70 | 0.474609375 | 0 | 90 | 0 | 9416.015625 | 0.3915625 | 88608.2 | 0.20859375 | 70 | 480 | 480 | 229 | 46396.67 | 24229.33 | 24064.0 | 0.2950967 | 0.15411 | 0.2970567 | 0.1540767 | 0.4400667 | 0.4370333 | 8330.0 | 8555.333 | 8364.0
229 | 3 | 31 | 1 | 60 | 70 | 0.549609375 | 0 | 90 | 0 | 7791.015625 | 0.3315625 | 267883.2 | 0.35859375 | 70 | 480 | 480 | 230 | 147370.0 | 28143.33 | 27835.33 | 0.3493333 | 0.06671333 | 0.3491333 | 0.06594667 | 0.372 | 0.3679 | 10877.67 | 10658.67 | 10711.67
230 | 3 | 32 | 1 | 60 | 70 | 0.399609375 | 0 | 90 | 0 | 4541.015625 | 0.4515625 | 626433.2 | 0.25859375 | 70 | 480 | 480 | 231 | 249166.7 | 18119.67 | 17685.67 | 0.362 | 0.02632467 | 0.3705333 | 0.026301 | 0.6719 | 0.6558 | 4225.0 | 5132.667 | 3994.667
231 | 3 | 33 | 1 | 60 | 70 | 0.418359375 | 0 | 90 | 0 | 4947.265625 | 0.2865625 | 402339.5 | 0.22109375 | 70 | 480 | 480 | 232 | 170786.7 | 12461.0 | 12471.33 | 0.2511667 | 0.018326 | 0.2511267 | 0.01833833 | 0.3439333 | 0.3442333 | 5249.0 | 4700.667 | 5206.667
232 | 3 | 34 | 1 | 60 | 70 | 0.568359375 | 0 | 90 | 0 | 8197.265625 | 0.4065625 | 760889.5 | 0.32109375 | 70 | 480 | 480 | 233 | 430066.7 | 44463.33 | 46720.0 | 0.3521667 | 0.03641 | 0.3492333 | 0.03794 | 0.4385667 | 0.4608333 | 12690.67 | 15497.33 | 13304.33
233 | 3 | 35 | 1 | 60 | 70 | 0.493359375 | 0 | 90 | 0 | 9822.265625 | 0.3465625 | 581614.5 | 0.27109375 | 70 | 480 | 480 | 234 | 289186.7 | 33250.33 | 33003.33 | 0.3014933 | 0.03466667 | 0.3019067 | 0.03445333 | 0.3957333 | 0.3927667 | 12133.0 | 12032.0 | 11924.67
234 | 3 | 36 | 1 | 60 | 70 | 0.343359375 | 0 | 90 | 0 | 6572.265625 | 0.4665625 | 223064.5 | 0.37109375 | 70 | 480 | 480 | 235 | 78860.0 | 21649.0 | 20779.0 | 0.4255 | 0.11681 | 0.4383333 | 0.1154967 | 0.7002667 | 0.6721 | 5135.333 | 5264.0 | 4499.333
235 | 3 | 37 | 1 | 60 | 70 | 0.455859375 | 0 | 90 | 0 | 5759.765625 | 0.3165625 | 671252 | 0.24609375 | 70 | 480 | 480 | 236 | 307086.7 | 17214.67 | 16501.67 | 0.2751533 | 0.015425 | 0.2772867 | 0.01490033 | 0.3866 | 0.3705667 | 7009.0 | 6560.0 | 6458.667
236 | 3 | 38 | 1 | 60 | 70 | 0.305859375 | 0 | 90 | 0 | 9009.765625 | 0.4365625 | 312702 | 0.34609375 | 70 | 480 | 480 | 237 | 99560.0 | 22948.67 | 22489.0 | 0.404 | 0.09312333 | 0.4081 | 0.09218667 | 0.6162333 | 0.6039 | 6179.333 | 6201.0 | 5838.667
237 | 3 | 39 | 1 | 60 | 70 | 0.380859375 | 0 | 90 | 0 | 7384.765625 | 0.2565625 | 133427 | 0.29609375 | 70 | 480 | 480 | 238 | 55436.67 | 15332.67 | 15214.67 | 0.2765033 | 0.07647667 | 0.2762467 | 0.07582 | 0.29757 | 0.2952833 | 6487.667 | 5864.333 | 6409.333
238 | 3 | 40 | 1 | 60 | 70 | 0.530859375 | 0 | 90 | 0 | 4134.765625 | 0.3765625 | 491977 | 0.39609375 | 70 | 480 | 480 | 239 | 243406.7 | 15791.67 | 15361.0 | 0.3883333 | 0.025193 | 0.3879 | 0.02447933 | 0.4582667 | 0.4457667 | 5466.0 | 5595.667 | 5145.0
239 | 3 | 41 | 1 | 60 | 70 | 0.521484375 | 0 | 90 | 0 | 3931.640625 | 0.2640625 | 783298.8 | 0.35234375 | 70 | 480 | 480 | 240 | 372900.0 | 12270.33 | 11493.33 | 0.32034 | 0.01054133 | 0.3171133 | 0.009774333 | 0.3144067 | 0.29449 | 5506.333 | 4643.0 | 5042.667
240 | 3 | 42 | 1 | 60 | 70 | 0.371484375 | 0 | 90 | 0 | 7181.640625 | 0.3840625 | 424748.8 | 0.25234375 | 70 | 480 | 480 | 241 | 161556.7 | 18382.67 | 18580.33 | 0.3267833 | 0.03718333 | 0.3250433 | 0.03738333 | 0.4998333 | 0.5052 | 5943.333 | 6148.0 | 6102.0
241 | 3 | 43 | 1 | 60 | 70 | 0.446484375 | 0 | 90 | 0 | 8806.640625 | 0.3240625 | 245473.8 | 0.30234375 | 70 | 480 | 480 | 242 | 113136.7 | 23455.67 | 22654.67 | 0.31186 | 0.06465333 | 0.3125033 | 0.06257667 | 0.3883 | 0.3750333 | 9122.667 | 8698.333 | 8823.667
242 | 3 | 44 | 1 | 60 | 70 | 0.596484375 | 0 | 90 | 0 | 5556.640625 | 0.4440625 | 604023.8 | 0.20234375 | 70 | 480 | 480 | 243 | 355533.3 | 44063.33 | 45553.33 | 0.28815 | 0.03571 | 0.2818 | 0.03610667 | 0.4912 | 0.5078333 | 9130.333 | 14422.0 | 9749.667
243 | 3 | 45 | 1 | 60 | 70 | 0.408984375 | 0 | 90 | 0 | 6369.140625 | 0.3540625 | 335111.3 | 0.37734375 | 70 | 480 | 480 | 244 | 139566.7 | 17367.33 | 16811.67 | 0.3660667 | 0.04555 | 0.3653333 | 0.04400667 | 0.4349 | 0.421 | 6129.333 | 5900.667 | 5895.333
244 | 3 | 46 | 1 | 60 | 70 | 0.558984375 | 0 | 90 | 0 | 9619.140625 | 0.4740625 | 693661.3 | 0.27734375 | 70 | 480 | 480 | 245 | 385300.0 | 84310.0 | 86616.67 | 0.3618 | 0.07916667 | 0.3535 | 0.07947 | 0.6161667 | 0.6330333 | 13285.67 | 26671.33 | 13659.0
245 | 3 | 47 | 1 | 60 | 70 | 0.483984375 | 0 | 90 | 0 | 7994.140625 | 0.2940625 | 514386.3 | 0.32734375 | 70 | 480 | 480 | 246 | 249373.3 | 24305.33 | 23786.33 | 0.3144533 | 0.03064833 | 0.314 | 0.02995033 | 0.3398 | 0.3325567 | 10167.67 | 9433.667 | 9764.0
246 | 3 | 48 | 1 | 60 | 70 | 0.333984375 | 0 | 90 | 0 | 4744.140625 | 0.4140625 | 155836.3 | 0.22734375 | 70 | 480 | 480 | 247 | 55250.0 | 12472.67 | 11698.33 | 0.3310833 | 0.07474 | 0.3512 | 0.07436333 | 0.5702 | 0.5348 | 3856.667 | 3487.333 | 3375.333
247 | 3 | 49 | 1 | 60 | 70 | 0.352734375 | 0 | 90 | 0 | 4337.890625 | 0.3390625 | 559205.1 | 0.28984375 | 70 | 480 | 480 | 248 | 196210.0 | 9865.333 | 10224.67 | 0.3182967 | 0.016004 | 0.3165167 | 0.01649467 | 0.4191333 | 0.4344 | 3537.0 | 3413.667 | 3786.333
248 | 3 | 50 | 1 | 60 | 70 | 0.502734375 | 0 | 90 | 0 | 7587.890625 | 0.4590625 | 200655.1 | 0.38984375 | 70 | 480 | 480 | 249 | 101933.3 | 34423.33 | 34263.33 | 0.422 | 0.1425033 | 0.4226333 | 0.1420533 | 0.5997667 | 0.5969667 | 8020.333 | 11003.67 | 7915.0
249 | 3 | 51 | 1 | 60 | 70 | 0.577734375 | 0 | 90 | 0 | 9212.890625 | 0.2790625 | 379930.1 | 0.23984375 | 70 | 480 | 480 | 250 | 221353.3 | 35390.0 | 35216.67 | 0.25151 | 0.04021333 | 0.2516033 | 0.04003 | 0.2917 | 0.29027 | 15118.33 | 14161.67 | 14988.33
250 | 3 | 52 | 1 | 60 | 70 | 0.427734375 | 0 | 90 | 0 | 5962.890625 | 0.3990625 | 738480.1 | 0.33984375 | 70 | 480 | 480 | 251 | 311646.7 | 18485.0 | 18535.0 | 0.3699333 | 0.021942 | 0.3697333 | 0.02199033 | 0.5337333 | 0.5351667 | 5892.0 | 6103.0 | 5841.0
251 | 3 | 53 | 1 | 60 | 70 | 0.540234375 | 0 | 90 | 0 | 5150.390625 | 0.3090625 | 111017.6 | 0.26484375 | 70 | 480 | 480 | 252 | 61966.67 | 16871.67 | 16701.67 | 0.27996 | 0.07622333 | 0.28025 | 0.07553333 | 0.3379667 | 0.3345667 | 6852.333 | 6510.333 | 6752.667
252 | 3 | 54 | 1 | 60 | 70 | 0.390234375 | 0 | 90 | 0 | 8400.390625 | 0.4290625 | 469567.6 | 0.36484375 | 70 | 480 | 480 | 253 | 184210.0 | 25626.33 | 25444.0 | 0.4007333 | 0.05575 | 0.4015 | 0.05545667 | 0.6006 | 0.5963333 | 7127.0 | 7876.0 | 6994.0
253 | 3 | 55 | 1 | 60 | 70 | 0.315234375 | 0 | 90 | 0 | 6775.390625 | 0.3690625 | 648842.6 | 0.21484375 | 70 | 480 | 480 | 254 | 205760.0 | 14906.67 | 14653.67 | 0.3082133 | 0.02232933 | 0.3116267 | 0.02219367 | 0.5023 | 0.4938 | 5129.667 | 4923.667 | 4963.333
254 | 3 | 56 | 1 | 60 | 70 | 0.465234375 | 0 | 90 | 0 | 3525.390625 | 0.4890625 | 290292.6 | 0.31484375 | 70 | 480 | 480 | 255 | 133526.7 | 29458.33 | 29274.67 | 0.4044333 | 0.08922667 | 0.4087667 | 0.08961333 | 0.7634667 | 0.7587 | 3753.0 | 9078.0 | 3465.0
255 | 3 | 57 | 1 | 60 | 70 | 0.5501953125 | 0 | 90 | 0 | 3538.086 | 0.36953125 | 538196.3 | 0.256640625 | 70 | 480 | 480 | 256 | 290483.3 | 15561.0 | 15368.67 | 0.29617 | 0.01586567 | 0.2970767 | 0.01571767 | 0.4287333 | 0.4234333 | 5399.667 | 5743.333 | 5318.333
256 | 3 | 58 | 1 | 60 | 70 | 0.4001953125 | 0 | 90 | 0 | 6788.086 | 0.48953125 | 179646.3 | 0.356640625 | 70 | 480 | 480 | 257 | 74890.0 | 32104.33 | 31927.33 | 0.4331333 | 0.1856733 | 0.4389 | 0.1871133 | 0.7237 | 0.7197 | 5657.667 | 9008.0 | 5407.667
257 | 3 | 59 | 1 | 60 | 70 | 0.3251953125 | 0 | 90 | 0 | 8413.086 | 0.30953125 | 358921.3 | 0.206640625 | 70 | 480 | 480 | 258 | 104356.7 | 15897.0 | 15337.33 | 0.2693433 | 0.04103 | 0.27348 | 0.04019333 | 0.3907667 | 0.377 | 6162.333 | 5477.667 | 5915.667
258 | 3 | 60 | 1 | 60 | 70 | 0.4751953125 | 0 | 90 | 0 | 5163.086 | 0.42953125 | 717471.3 | 0.306640625 | 70 | 480 | 480 | 259 | 336400.0 | 22031.67 | 21723.67 | 0.3628 | 0.023759 | 0.3648333 | 0.023559 | 0.5814667 | 0.5733333 | 5749.333 | 7150.667 | 5853.333
259 | 3 | 61 | 1 | 60 | 70 | 0.3626953125 | 0 | 90 | 0 | 5975.586 | 0.27953125 | 90008.79 | 0.281640625 | 70 | 480 | 480 | 260 | 36013.33 | 12027.67 | 12475.67 | 0.2805067 | 0.09368333 | 0.2805767 | 0.09719333 | 0.3021433 | 0.31339 | 4881.333 | 4410.333 | 5076.0
260 | 3 | 62 | 1 | 60 | 70 | 0.5126953125 | 0 | 90 | 0 | 9225.586 | 0.39953125 | 448558.8 | 0.381640625 | 70 | 480 | 480 | 261 | 229340.0 | 36313.33 | 35500.0 | 0.3888 | 0.06155667 | 0.3891667 | 0.06024 | 0.4939 | 0.4828667 | 11511.33 | 12620.67 | 11153.33
261 | 3 | 63 | 1 | 60 | 70 | 0.5876953125 | 0 | 90 | 0 | 7600.586 | 0.33953125 | 627833.8 | 0.231640625 | 70 | 480 | 480 | 262 | 362566.7 | 34200.0 | 33946.67 | 0.2655033 | 0.02504467 | 0.2659233 | 0.02489933 | 0.3548667 | 0.3522333 | 12761.0 | 13117.67 | 12604.33
262 | 3 | 64 | 1 | 60 | 70 | 0.4376953125 | 0 | 90 | 0 | 4350.586 | 0.45953125 | 269283.8 | 0.331640625 | 70 | 480 | 480 | 263 | 118166.7 | 19663.0 | 19442.0 | 0.3976 | 0.06616 | 0.4004 | 0.06587667 | 0.656 | 0.6486333 | 4240.0 | 5793.333 | 4187.667
263 | 3 | 65 | 1 | 60 | 70 | 0.3814453125 | 0 | 90 | 0 | 4756.836 | 0.29453125 | 762290 | 0.394140625 | 70 | 480 | 480 | 264 | 293540.0 | 11347.0 | 11207.67 | 0.3446333 | 0.01332233 | 0.3436667 | 0.013121 | 0.3579667 | 0.3535667 | 4579.0 | 4125.667 | 4482.667
264 | 3 | 66 | 1 | 60 | 70 | 0.5314453125 | 0 | 90 | 0 | 8006.836 | 0.41453125 | 403740 | 0.294140625 | 70 | 480 | 480 | 265 | 215653.3 | 35446.67 | 34913.33 | 0.3412333 | 0.05608667 | 0.343 | 0.05553 | 0.5144333 | 0.5066667 | 10730.0 | 12758.33 | 10308.33
265 | 3 | 67 | 1 | 60 | 70 | 0.4564453125 | 0 | 90 | 0 | 9631.836 | 0.35453125 | 224465 | 0.344140625 | 70 | 480 | 480 | 266 | 106900.0 | 26982.67 | 26213.0 | 0.3487 | 0.08801333 | 0.349 | 0.08557333 | 0.4260333 | 0.4138667 | 10046.33 | 9940.0 | 9449.0
266 | 3 | 68 | 1 | 60 | 70 | 0.3064453125 | 0 | 90 | 0 | 6381.836 | 0.47453125 | 583015 | 0.244140625 | 70 | 480 | 480 | 267 | 178460.0 | 23472.67 | 23080.67 | 0.3938333 | 0.0518 | 0.4080667 | 0.05277667 | 0.7699667 | 0.7571 | 4414.0 | 5152.667 | 4145.333
267 | 3 | 69 | 1 | 60 | 70 | 0.4939453125 | 0 | 90 | 0 | 5569.336 | 0.32453125 | 314102.5 | 0.369140625 | 70 | 480 | 480 | 268 | 156300.0 | 18052.67 | 17913.67 | 0.3516333 | 0.04061 | 0.3514 | 0.04027333 | 0.3671 | 0.3642667 | 6927.667 | 6657.667 | 6812.667
268 | 3 | 70 | 1 | 60 | 70 | 0.3439453125 | 0 | 90 | 0 | 8819.336 | 0.44453125 | 672652.5 | 0.269140625 | 70 | 480 | 480 | 269 | 238513.3 | 26775.0 | 27367.33 | 0.3804333 | 0.04270667 | 0.3724667 | 0.04274 | 0.6506333 | 0.6650333 | 6609.667 | 7606.667 | 7063.667
269 | 3 | 71 | 1 | 60 | 70 | 0.4189453125 | 0 | 90 | 0 | 7194.336 | 0.26453125 | 493377.5 | 0.319140625 | 70 | 480 | 480 | 270 | 210083.3 | 17655.33 | 17664.0 | 0.2945267 | 0.024752 | 0.2945433 | 0.02476567 | 0.31732 | 0.3174767 | 7680.333 | 6788.333 | 7622.0
270 | 3 | 72 | 1 | 60 | 70 | 0.5689453125 | 0 | 90 | 0 | 3944.336 | 0.38453125 | 134827.5 | 0.219140625 | 70 | 480 | 480 | 271 | 72096.67 | 15599.0 | 17015.67 | 0.2888567 | 0.06249667 | 0.2774667 | 0.06548333 | 0.3851 | 0.4200667 | 4936.0 | 5160.0 | 5476.667
271 | 3 | 73 | 1 | 60 | 70 | 0.4845703125 | 0 | 90 | 0 | 4147.461 | 0.25703125 | 426149.4 | 0.225390625 | 70 | 480 | 480 | 272 | 205300.0 | 12428.33 | 12138.33 | 0.2371833 | 0.01435867 | 0.2376 | 0.01404833 | 0.29865 | 0.2916833 | 5581.333 | 4953.667 | 5346.0
272 | 3 | 74 | 1 | 60 | 70 | 0.3345703125 | 0 | 90 | 0 | 7397.461 | 0.37703125 | 784699.4 | 0.325390625 | 70 | 480 | 480 | 273 | 266806.7 | 19189.33 | 17524.0 | 0.3527 | 0.02536733 | 0.3583333 | 0.02353633 | 0.512 | 0.4675667 | 6514.0 | 5550.0 | 5583.667
273 | 3 | 75 | 1 | 60 | 70 | 0.4095703125 | 0 | 90 | 0 | 9022.461 | 0.31703125 | 605424.4 | 0.275390625 | 70 | 480 | 480 | 274 | 250673.3 | 23536.0 | 22732.33 | 0.295 | 0.02769767 | 0.2961867 | 0.02686 | 0.3798333 | 0.3668667 | 9053.667 | 8332.333 | 8698.0
274 | 3 | 76 | 1 | 60 | 70 | 0.5595703125 | 0 | 90 | 0 | 5772.461 | 0.43703125 | 246874.4 | 0.375390625 | 70 | 480 | 480 | 275 | 138036.7 | 30906.33 | 31798.67 | 0.4 | 0.08955667 | 0.3981333 | 0.09171667 | 0.5161 | 0.531 | 7771.667 | 10449.33 | 7972.0
275 | 3 | 77 | 1 | 60 | 70 | 0.4470703125 | 0 | 90 | 0 | 6584.961 | 0.34703125 | 695061.9 | 0.200390625 | 70 | 480 | 480 | 276 | 310156.7 | 19846.67 | 19019.67 | 0.26465 | 0.01693467 | 0.2698467 | 0.016548 | 0.4351333 | 0.417 | 7323.333 | 7173.333 | 7038.667
276 | 3 | 78 | 1 | 60 | 70 | 0.5970703125 | 0 | 90 | 0 | 9834.961 | 0.46703125 | 336511.9 | 0.300390625 | 70 | 480 | 480 | 277 | 201006.7 | 76180.0 | 77416.67 | 0.3643 | 0.13807 | 0.3603667 | 0.1387967 | 0.5401 | 0.5488667 | 14312.33 | 24357.0 | 15119.0
277 | 3 | 79 | 1 | 60 | 70 | 0.5220703125 | 0 | 90 | 0 | 8209.961 | 0.28703125 | 157236.9 | 0.250390625 | 70 | 480 | 480 | 278 | 84596.67 | 24301.0 | 23295.67 | 0.2631833 | 0.0756 | 0.2642167 | 0.07276 | 0.33077 | 0.31709 | 10368.33 | 9607.667 | 9838.0
278 | 3 | 80 | 1 | 60 | 70 | 0.3720703125 | 0 | 90 | 0 | 4959.961 | 0.40703125 | 515786.9 | 0.350390625 | 70 | 480 | 480 | 279 | 170163.3 | 12692.67 | 12609.33 | 0.3849333 | 0.02871133 | 0.3854667 | 0.02856433 | 0.5658 | 0.5621 | 3795.333 | 3786.667 | 3741.333
279 | 3 | 81 | 1 | 60 | 70 | 0.3158203125 | 0 | 90 | 0 | 4553.711 | 0.33203125 | 202055.7 | 0.312890625 | 70 | 480 | 480 | 280 | 65743.33 | 9218.0 | 9060.333 | 0.3242433 | 0.04546333 | 0.32462 | 0.04474 | 0.4241 | 0.4168333 | 3453.333 | 3214.667 | 3350.667
280 | 3 | 82 | 1 | 60 | 70 | 0.4658203125 | 0 | 90 | 0 | 7803.711 | 0.45203125 | 560605.7 | 0.212890625 | 70 | 480 | 480 | 281 | 258433.3 | 35103.33 | 34473.33 | 0.3283467 | 0.04459667 | 0.3355667 | 0.04476 | 0.6453333 | 0.6337667 | 8488.667 | 11706.33 | 7842.0
281 | 3 | 83 | 1 | 60 | 70 | 0.5408203125 | 0 | 90 | 0 | 9428.711 | 0.27203125 | 739880.7 | 0.362890625 | 70 | 480 | 480 | 282 | 401466.7 | 34050.0 | 33593.33 | 0.3342333 | 0.02834867 | 0.3336667 | 0.027921 | 0.30896 | 0.30484 | 14883.0 | 13500.33 | 14654.0
282 | 3 | 84 | 1 | 60 | 70 | 0.3908203125 | 0 | 90 | 0 | 6178.711 | 0.39203125 | 381330.7 | 0.262890625 | 70 | 480 | 480 | 283 | 149233.3 | 16894.67 | 16747.67 | 0.33283 | 0.03768 | 0.3342333 | 0.03751 | 0.5175667 | 0.5130667 | 5414.667 | 5494.333 | 5311.0
283 | 3 | 85 | 1 | 60 | 70 | 0.5783203125 | 0 | 90 | 0 | 5366.211 | 0.30203125 | 470968.2 | 0.337890625 | 70 | 480 | 480 | 284 | 271796.7 | 22646.67 | 22484.33 | 0.32716 | 0.02725933 | 0.3270367 | 0.027054 | 0.3164233 | 0.3141567 | 9237.667 | 8903.667 | 9126.0
284 | 3 | 86 | 1 | 60 | 70 | 0.4283203125 | 0 | 90 | 0 | 8616.211 | 0.42203125 | 112418.2 | 0.237890625 | 70 | 480 | 480 | 285 | 52080.0 | 22591.33 | 22638.0 | 0.3374667 | 0.1463767 | 0.3367 | 0.1463533 | 0.5270667 | 0.5281333 | 7118.667 | 7502.667 | 7096.667
285 | 3 | 87 | 1 | 60 | 70 | 0.3533203125 | 0 | 90 | 0 | 6991.211 | 0.36203125 | 291693.2 | 0.387890625 | 70 | 480 | 480 | 286 | 105440.0 | 15825.67 | 16317.0 | 0.3726333 | 0.05593 | 0.3735667 | 0.05781 | 0.4492 | 0.4631333 | 5413.333 | 5346.667 | 5757.333
286 | 3 | 88 | 1 | 60 | 70 | 0.5033203125 | 0 | 90 | 0 | 3741.211 | 0.48203125 | 650243.2 | 0.287890625 | 70 | 480 | 480 | 287 | 327873.3 | 34520.0 | 33840.0 | 0.3728333 | 0.03925333 | 0.381 | 0.03932333 | 0.7391 | 0.7245 | 4731.0 | 10813.33 | 4563.0
287 | 3 | 89 | 1 | 60 | 70 | 0.4142578125 | 0 | 90 | 0 | 3842.773 | 0.30578125 | 235669.7 | 0.372265625 | 70 | 480 | 480 | 288 | 97780.0 | 9823.667 | 9488.0 | 0.3412667 | 0.03428667 | 0.3394333 | 0.03293733 | 0.3644667 | 0.3520333 | 3859.0 | 3520.0 | 3709.667
288 | 3 | 90 | 1 | 60 | 70 | 0.5642578125 | 0 | 90 | 0 | 7092.773 | 0.42578125 | 594219.7 | 0.272265625 | 70 | 480 | 480 | 289 | 329270.0 | 39216.67 | 40593.33 | 0.3319167 | 0.03953333 | 0.3273733 | 0.04036 | 0.4958333 | 0.5132333 | 10199.67 | 13477.0 | 10489.67
289 | 3 | 91 | 1 | 60 | 70 | 0.4892578125 | 0 | 90 | 0 | 8717.773 | 0.36578125 | 773494.7 | 0.322265625 | 70 | 480 | 480 | 290 | 373266.7 | 30324.0 | 29747.67 | 0.3403333 | 0.027649 | 0.341 | 0.027177 | 0.4408 | 0.4324333 | 10731.0 | 11149.33 | 10284.67
290 | 3 | 92 | 1 | 60 | 70 | 0.3392578125 | 0 | 90 | 0 | 5467.773 | 0.48578125 | 414944.7 | 0.222265625 | 70 | 480 | 480 | 291 | 142496.7 | 26988.33 | 26058.33 | 0.3703333 | 0.07014333 | 0.4165333 | 0.07617 | 0.8082667 | 0.7804333 | 4436.667 | 5335.333 | 3812.0
291 | 3 | 93 | 1 | 60 | 70 | 0.4517578125 | 0 | 90 | 0 | 6280.273 | 0.33578125 | 504582.2 | 0.397265625 | 70 | 480 | 480 | 292 | 225956.7 | 18323.0 | 17574.33 | 0.3706 | 0.03005233 | 0.3685333 | 0.02866333 | 0.4167667 | 0.3997333 | 6930.667 | 6691.333 | 6669.333
292 | 3 | 94 | 1 | 60 | 70 | 0.3017578125 | 0 | 90 | 0 | 9530.273 | 0.45578125 | 146032.2 | 0.297265625 | 70 | 480 | 480 | 293 | 50326.67 | 22985.0 | 22705.0 | 0.4016 | 0.1834167 | 0.4084333 | 0.18426 | 0.6187333 | 0.6112 | 6107.667 | 6315.0 | 5822.333
293 | 3 | 95 | 1 | 60 | 70 | 0.3767578125 | 0 | 90 | 0 | 7905.273 | 0.27578125 | 325307.2 | 0.347265625 | 70 | 480 | 480 | 294 | 125223.3 | 16961.33 | 17199.33 | 0.31009 | 0.042 | 0.3109133 | 0.04270333 | 0.32524 | 0.3298033 | 6940.333 | 6428.667 | 7112.667
294 | 3 | 96 | 1 | 60 | 70 | 0.5267578125 | 0 | 90 | 0 | 4655.273 | 0.39578125 | 683857.2 | 0.247265625 | 70 | 480 | 480 | 295 | 352833.3 | 20336.0 | 19257.33 | 0.3021833 | 0.01741633 | 0.3087967 | 0.016854 | 0.5076 | 0.4806667 | 6637.0 | 7516.333 | 6144.667
295 | 3 | 97 | 1 | 60 | 70 | 0.5830078125 | 0 | 90 | 0 | 5061.523 | 0.35078125 | 370126 | 0.284765625 | 70 | 480 | 480 | 296 | 213970.0 | 23111.67 | 22944.67 | 0.30579 | 0.033029 | 0.3060533 | 0.03281867 | 0.3700667 | 0.3674 | 8335.333 | 8776.333 | 8238.333
296 | 3 | 98 | 1 | 60 | 70 | 0.4330078125 | 0 | 90 | 0 | 8311.523 | 0.47078125 | 728676 | 0.384765625 | 70 | 480 | 480 | 297 | 317690.0 | 44426.67 | 43933.33 | 0.4295 | 0.06006 | 0.4316333 | 0.05969333 | 0.7000667 | 0.6923333 | 8147.333 | 12628.67 | 8043.0
297 | 3 | 99 | 1 | 60 | 70 | 0.3580078125 | 0 | 90 | 0 | 9936.523 | 0.29078125 | 549401 | 0.234765625 | 70 | 480 | 480 | 298 | 202786.7 | 22502.67 | 23734.0 | 0.26451 | 0.02935167 | 0.2620867 | 0.03067433 | 0.3224567 | 0.3401 | 9053.333 | 7982.667 | 9600.667
298 | 3 | 100 | 1 | 60 | 70 | 0.5080078125 | 0 | 90 | 0 | 6686.523 | 0.41078125 | 190851 | 0.334765625 | 70 | 480 | 480 | 299 | 91546.67 | 22819.0 | 22331.67 | 0.3692 | 0.09202667 | 0.3712667 | 0.09056667 | 0.5135333 | 0.5025667 | 7147.333 | 7593.0 | 6813.333
299 | 3 | 101 | 1 | 60 | 70 | 0.3205078125 | 0 | 90 | 0 | 5874.023 | 0.26078125 | 639038.5 | 0.259765625 | 70 | 480 | 480 | 300 | 209546.7 | 11999.67 | 11554.67 | 0.2603133 | 0.014907 | 0.2603433 | 0.01435633 | 0.3230533 | 0.3110733 | 5052.333 | 4360.333 | 4843.667
300 | 3 | 102 | 1 | 60 | 70 | 0.4705078125 | 0 | 90 | 0 | 9124.023 | 0.38078125 | 280488.5 | 0.359765625 | 70 | 480 | 480 | 301 | 135300.0 | 28815.0 | 28511.33 | 0.3690667 | 0.0786 | 0.3692667 | 0.07781667 | 0.4604 | 0.4555333 | 9627.667 | 10058.0 | 9737.333
301 | 3 | 103 | 1 | 60 | 70 | 0.5455078125 | 0 | 90 | 0 | 7499.023 | 0.32078125 | 101213.5 | 0.209765625 | 70 | 480 | 480 | 302 | 57833.33 | 22651.67 | 22471.33 | 0.24944 | 0.09769667 | 0.2501267 | 0.09718667 | 0.3391333 | 0.3364333 | 9054.0 | 8700.0 | 8935.333
302 | 3 | 104 | 1 | 60 | 70 | 0.3955078125 | 0 | 90 | 0 | 4249.023 | 0.44078125 | 459763.5 | 0.309765625 | 70 | 480 | 480 | 303 | 183390.0 | 15571.0 | 15173.0 | 0.3792667 | 0.032203 | 0.3848333 | 0.03184067 | 0.6357 | 0.6194667 | 3955.667 | 4530.667 | 3743.667
303 | 3 | 105 | 1 | 60 | 70 | 0.3486328125 | 0 | 90 | 0 | 4045.898 | 0.31328125 | 706266.6 | 0.341015625 | 70 | 480 | 480 | 304 | 246866.7 | 8906.0 | 9252.0 | 0.3253167 | 0.011736 | 0.32628 | 0.01222833 | 0.3788333 | 0.3935667 | 3375.0 | 3186.533 | 3615.667
304 | 3 | 106 | 1 | 60 | 70 | 0.4986328125 | 0 | 90 | 0 | 7295.898 | 0.43328125 | 347716.6 | 0.241015625 | 70 | 480 | 480 | 305 | 173783.3 | 32003.0 | 31803.33 | 0.3268967 | 0.0602 | 0.3283967 | 0.06009667 | 0.5531 | 0.5496333 | 8392.333 | 10508.33 | 8252.333
305 | 3 | 107 | 1 | 60 | 70 | 0.5736328125 | 0 | 90 | 0 | 8920.898 | 0.25328125 | 168441.6 | 0.391015625 | 70 | 480 | 480 | 306 | 98396.67 | 28906.67 | 30032.67 | 0.3485333 | 0.10239 | 0.3512333 | 0.1072 | 0.2743633 | 0.2850533 | 12293.33 | 11461.33 | 12710.33
306 | 3 | 108 | 1 | 60 | 70 | 0.4236328125 | 0 | 90 | 0 | 5670.898 | 0.37328125 | 526991.6 | 0.291015625 | 70 | 480 | 480 | 307 | 223233.3 | 16298.0 | 16335.67 | 0.3318367 | 0.024227 | 0.3316467 | 0.02426867 | 0.4792 | 0.4803 | 5665.0 | 5591.333 | 5617.667
307 | 3 | 109 | 1 | 60 | 70 | 0.5361328125 | 0 | 90 | 0 | 6483.398 | 0.28328125 | 258079.1 | 0.316015625 | 70 | 480 | 480 | 308 | 138453.3 | 21437.33 | 20954.0 | 0.3050133 | 0.04722667 | 0.3045933 | 0.0461 | 0.32634 | 0.31898 | 9234.0 | 8502.333 | 8896.0
308 | 3 | 110 | 1 | 60 | 70 | 0.3861328125 | 0 | 90 | 0 | 9733.398 | 0.40328125 | 616629.1 | 0.216015625 | 70 | 480 | 480 | 309 | 241246.7 | 27527.67 | 27298.67 | 0.31849 | 0.03634333 | 0.3205867 | 0.03627667 | 0.5427 | 0.5382 | 8484.333 | 8799.333 | 8319.667
309 | 3 | 111 | 1 | 60 | 70 | 0.3111328125 | 0 | 90 | 0 | 8108.398 | 0.34328125 | 437354.1 | 0.366015625 | 70 | 480 | 480 | 310 | 141093.3 | 16775.0 | 16487.33 | 0.3524667 | 0.04190667 | 0.352 | 0.04113333 | 0.4456667 | 0.4380333 | 6137.333 | 5760.667 | 5951.0
310 | 3 | 112 | 1 | 60 | 70 | 0.4611328125 | 0 | 90 | 0 | 4858.398 | 0.46328125 | 78804.1 | 0.266015625 | 70 | 480 | 480 | 311 | 38473.33 | 17559.33 | 17407.67 | 0.3663333 | 0.1672033 | 0.3716667 | 0.16817 | 0.6142 | 0.6089 | 4534.333 | 5798.667 | 4285.0
311 | 3 | 113 | 1 | 60 | 70 | 0.5173828125 | 0 | 90 | 0 | 4452.148 | 0.26828125 | 571810.4 | 0.203515625 | 70 | 480 | 480 | 312 | 295250.0 | 15307.0 | 14365.0 | 0.22449 | 0.01163833 | 0.22661 | 0.01102533 | 0.3273967 | 0.3072467 | 6936.667 | 6157.333 | 6428.667
312 | 3 | 114 | 1 | 60 | 70 | 0.3673828125 | 0 | 90 | 0 | 7702.148 | 0.38828125 | 213260.4 | 0.303515625 | 70 | 480 | 480 | 313 | 81213.33 | 19376.0 | 20150.33 | 0.3532 | 0.08426667 | 0.3488333 | 0.08655333 | 0.4643 | 0.4828333 | 6247.0 | 6046.667 | 6571.333
313 | 3 | 115 | 1 | 60 | 70 | 0.4423828125 | 0 | 90 | 0 | 9327.148 | 0.32828125 | 392535.4 | 0.253515625 | 70 | 480 | 480 | 314 | 163783.3 | 23353.67 | 23309.67 | 0.2901567 | 0.04137333 | 0.2903333 | 0.04132 | 0.3970667 | 0.3963333 | 8968.333 | 8651.667 | 9037.667
314 | 3 | 116 | 1 | 60 | 70 | 0.5923828125 | 0 | 90 | 0 | 6077.148 | 0.44828125 | 751085.4 | 0.353515625 | 70 | 480 | 480 | 315 | 441433.3 | 50720.0 | 52450.0 | 0.3872 | 0.04448667 | 0.3846667 | 0.04570333 | 0.5040333 | 0.5212333 | 9962.667 | 16430.67 | 10639.0
315 | 3 | 117 | 1 | 60 | 70 | 0.4048828125 | 0 | 90 | 0 | 5264.648 | 0.35828125 | 123622.9 | 0.228515625 | 70 | 480 | 480 | 316 | 51843.33 | 13207.0 | 12848.0 | 0.29402 | 0.07490333 | 0.2979833 | 0.07385 | 0.4328667 | 0.4211 | 4758.333 | 4485.0 | 4554.0
316 | 3 | 118 | 1 | 60 | 70 | 0.5548828125 | 0 | 90 | 0 | 8514.648 | 0.47828125 | 482172.9 | 0.328515625 | 70 | 480 | 480 | 317 | 268580.0 | 75670.0 | 77443.33 | 0.3937333 | 0.11093 | 0.3873 | 0.1116733 | 0.6245 | 0.6391333 | 11500.67 | 23772.67 | 11813.33
317 | 3 | 119 | 1 | 60 | 70 | 0.4798828125 | 0 | 90 | 0 | 6889.648 | 0.29828125 | 661447.9 | 0.278515625 | 70 | 480 | 480 | 318 | 318890.0 | 21465.33 | 20994.67 | 0.2861767 | 0.019263 | 0.28645 | 0.01885867 | 0.3452333 | 0.3376667 | 8946.667 | 8317.333 | 8572.667
318 | 3 | 120 | 1 | 60 | 70 | 0.3298828125 | 0 | 90 | 0 | 3639.648 | 0.41828125 | 302897.9 | 0.378515625 | 70 | 480 | 480 | 319 | 99906.67 | 9401.667 | 9139.667 | 0.4022333 | 0.03785 | 0.4041333 | 0.03697333 | 0.6083333 | 0.5913667 | 2767.3 | 2775.933 | 2654.733
319 | 3 | 121 | 1 | 60 | 70 | 0.5666015625 | 0 | 90 | 0 | 3690.43 | 0.27390625 | 667050.2 | 0.305078125 | 70 | 480 | 480 | 320 | 375433.3 | 14974.0 | 15922.33 | 0.2956 | 0.01178967 | 0.2964 | 0.01257 | 0.27434 | 0.2917133 | 6477.667 | 5998.333 | 6800.667
320 | 3 | 122 | 1 | 60 | 70 | 0.4166015625 | 0 | 90 | 0 | 6940.43 | 0.39390625 | 308500.2 | 0.205078125 | 70 | 480 | 480 | 321 | 129250.0 | 20591.67 | 19991.67 | 0.3003867 | 0.04785667 | 0.3070667 | 0.04749667 | 0.5045 | 0.4898 | 6486.0 | 6639.667 | 6238.333
321 | 3 | 123 | 1 | 60 | 70 | 0.3416015625 | 0 | 90 | 0 | 8565.43 | 0.33390625 | 129225.2 | 0.355078125 | 70 | 480 | 480 | 322 | 48833.33 | 17657.67 | 16567.33 | 0.3436667 | 0.1242733 | 0.3420667 | 0.1160467 | 0.3983333 | 0.3737333 | 6664.667 | 5816.0 | 6032.333
322 | 3 | 124 | 1 | 60 | 70 | 0.4916015625 | 0 | 90 | 0 | 5315.43 | 0.45390625 | 487775.2 | 0.255078125 | 70 | 480 | 480 | 323 | 241183.3 | 29125.33 | 28902.67 | 0.3452 | 0.04168667 | 0.3473333 | 0.04162333 | 0.6181667 | 0.6134333 | 6247.0 | 9207.333 | 6129.0
323 | 3 | 125 | 1 | 60 | 70 | 0.3041015625 | 0 | 90 | 0 | 6127.93 | 0.36390625 | 398137.7 | 0.330078125 | 70 | 480 | 480 | 324 | 122970.0 | 13458.0 | 13049.67 | 0.3506667 | 0.03838 | 0.352 | 0.03735333 | 0.4706 | 0.4563 | 4529.667 | 4131.0 | 4263.0
324 | 3 | 126 | 1 | 60 | 70 | 0.4541015625 | 0 | 90 | 0 | 9377.93 | 0.48390625 | 756687.7 | 0.230078125 | 70 | 480 | 480 | 325 | 348500.0 | 66583.33 | 66046.67 | 0.3594 | 0.06867 | 0.3659333 | 0.06935333 | 0.7487333 | 0.7427 | 10036.67 | 20843.0 | 9263.0
325 | 3 | 127 | 1 | 60 | 70 | 0.5291015625 | 0 | 90 | 0 | 7752.93 | 0.30390625 | 577412.7 | 0.380078125 | 70 | 480 | 480 | 326 | 306573.3 | 27552.67 | 26874.67 | 0.3543333 | 0.031845 | 0.3532667 | 0.030968 | 0.3528 | 0.3441333 | 11496.67 | 10797.67 | 11027.0
326 | 3 | 128 | 1 | 60 | 70 | 0.3791015625 | 0 | 90 | 0 | 4502.93 | 0.42390625 | 218862.7 | 0.280078125 | 70 | 480 | 480 | 327 | 83770.0 | 12785.0 | 12887.33 | 0.3642 | 0.05558667 | 0.3623 | 0.05573667 | 0.5860667 | 0.5907667 | 3597.0 | 4039.667 | 3690.667
327 | 3 | 129 | 1 | 60 | 70 | 0.4353515625 | 0 | 90 | 0 | 4909.18 | 0.31890625 | 442956.4 | 0.242578125 | 70 | 480 | 480 | 328 | 193020.0 | 13884.67 | 13675.0 | 0.2767333 | 0.01990667 | 0.27761 | 0.01966833 | 0.3733 | 0.3676667 | 5371.667 | 5001.667 | 5303.0
328 | 3 | 130 | 1 | 60 | 70 | 0.5853515625 | 0 | 90 | 0 | 8159.18 | 0.43890625 | 84406.45 | 0.342578125 | 70 | 480 | 480 | 329 | 51836.67 | 30376.67 | 30367.0 | 0.3797667 | 0.22255 | 0.3798333 | 0.22251 | 0.4848667 | 0.4847 | 8987.667 | 10665.0 | 8982.333
329 | 3 | 131 | 1 | 60 | 70 | 0.5103515625 | 0 | 90 | 0 | 9784.18 | 0.25890625 | 263681.4 | 0.292578125 | 70 | 480 | 480 | 330 | 136993.3 | 28871.67 | 28201.0 | 0.28074 | 0.05916667 | 0.2802767 | 0.05769667 | 0.29896 | 0.29202 | 12619.33 | 11294.33 | 12278.33
330 | 3 | 132 | 1 | 60 | 70 | 0.3603515625 | 0 | 90 | 0 | 6534.18 | 0.37890625 | 622231.4 | 0.392578125 | 70 | 480 | 480 | 331 | 226620.0 | 17537.67 | 18487.33 | 0.3847333 | 0.02977333 | 0.3855333 | 0.03145033 | 0.4592667 | 0.4841667 | 5679.0 | 5427.667 | 6045.667
331 | 3 | 133 | 1 | 60 | 70 | 0.4728515625 | 0 | 90 | 0 | 5721.68 | 0.28890625 | 174043.9 | 0.217578125 | 70 | 480 | 480 | 332 | 84000.0 | 15771.67 | 15636.33 | 0.2466833 | 0.04631667 | 0.24711 | 0.046 | 0.32818 | 0.3253667 | 6488.333 | 6017.667 | 6563.667
332 | 3 | 134 | 1 | 60 | 70 | 0.3228515625 | 0 | 90 | 0 | 8971.68 | 0.40890625 | 532593.9 | 0.317578125 | 70 | 480 | 480 | 333 | 177443.3 | 22220.67 | 21606.0 | 0.3719 | 0.04657 | 0.3760333 | 0.04579 | 0.579 | 0.5629667 | 6805.0 | 6705.333 | 6534.667
333 | 3 | 135 | 1 | 60 | 70 | 0.3978515625 | 0 | 90 | 0 | 7346.68 | 0.34890625 | 711868.9 | 0.267578125 | 70 | 480 | 480 | 334 | 284363.3 | 20044.33 | 19311.67 | 0.3073 | 0.021661 | 0.3101067 | 0.02106 | 0.4349667 | 0.4190667 | 7275.333 | 6726.0 | 6889.0
334 | 3 | 136 | 1 | 60 | 70 | 0.5478515625 | 0 | 90 | 0 | 4096.68 | 0.46890625 | 353318.9 | 0.367578125 | 70 | 480 | 480 | 335 | 191550.0 | 31284.0 | 31030.0 | 0.4087 | 0.06675 | 0.4099333 | 0.06640667 | 0.6431667 | 0.6379333 | 5683.0 | 10218.33 | 5596.0
335 | 3 | 137 | 1 | 60 | 70 | 0.5009765625 | 0 | 90 | 0 | 4299.805 | 0.34140625 | 106815.8 | 0.386328125 | 70 | 480 | 480 | 336 | 54386.67 | 13111.67 | 13035.0 | 0.3681333 | 0.08875333 | 0.3679333 | 0.08818 | 0.3860667 | 0.3838 | 4848.667 | 4776.333 | 4789.0
336 | 3 | 138 | 1 | 60 | 70 | 0.3509765625 | 0 | 90 | 0 | 7549.805 | 0.46140625 | 465365.8 | 0.286328125 | 70 | 480 | 480 | 337 | 166000.0 | 25168.0 | 25614.0 | 0.3994333 | 0.06056 | 0.3911333 | 0.06035333 | 0.6986667 | 0.7110333 | 5561.0 | 6812.0 | 5936.667
337 | 3 | 139 | 1 | 60 | 70 | 0.4259765625 | 0 | 90 | 0 | 9174.805 | 0.28140625 | 644640.8 | 0.336328125 | 70 | 480 | 480 | 338 | 274363.3 | 22853.33 | 22870.33 | 0.31123 | 0.02592433 | 0.31126 | 0.025946 | 0.3377667 | 0.3380333 | 9676.667 | 8657.333 | 9602.667
338 | 3 | 140 | 1 | 60 | 70 | 0.5759765625 | 0 | 90 | 0 | 5924.805 | 0.40140625 | 286090.8 | 0.236328125 | 70 | 480 | 480 | 339 | 163043.3 | 29297.33 | 30565.33 | 0.2967467 | 0.05332333 | 0.2915467 | 0.05465667 | 0.4262 | 0.4446333 | 8796.0 | 10279.0 | 9197.667
339 | 3 | 141 | 1 | 60 | 70 | 0.3884765625 | 0 | 90 | 0 | 6737.305 | 0.25140625 | 555003.3 | 0.361328125 | 70 | 480 | 480 | 340 | 215763.3 | 15245.67 | 15061.0 | 0.30828 | 0.021783 | 0.3073133 | 0.02145167 | 0.30177 | 0.2981167 | 6593.667 | 5786.667 | 6465.0
340 | 3 | 142 | 1 | 60 | 70 | 0.5384765625 | 0 | 90 | 0 | 9987.305 | 0.37140625 | 196453.3 | 0.261328125 | 70 | 480 | 480 | 341 | 107856.7 | 33703.33 | 33249.67 | 0.3034833 | 0.09483667 | 0.3048433 | 0.09397667 | 0.4227333 | 0.4170333 | 12164.33 | 12566.67 | 11793.33
341 | 3 | 143 | 1 | 60 | 70 | 0.4634765625 | 0 | 90 | 0 | 8362.305 | 0.31140625 | 375728.3 | 0.311328125 | 70 | 480 | 480 | 342 | 174693.3 | 23667.33 | 22774.67 | 0.31136 | 0.04218333 | 0.3113633 | 0.04059333 | 0.3745333 | 0.3604 | 9667.333 | 9036.0 | 8993.667
342 | 3 | 144 | 1 | 60 | 70 | 0.3134765625 | 0 | 90 | 0 | 5112.305 | 0.43140625 | 734278.3 | 0.211328125 | 70 | 480 | 480 | 343 | 231133.3 | 13344.33 | 13163.0 | 0.3501 | 0.02021233 | 0.3560333 | 0.020277 | 0.6578333 | 0.6489 | 3728.0 | 3979.667 | 3604.333
343 | 3 | 145 | 1 | 60 | 70 | 0.3697265625 | 0 | 90 | 0 | 4706.055 | 0.29640625 | 330909.6 | 0.273828125 | 70 | 480 | 480 | 344 | 125260.0 | 10535.0 | 10686.67 | 0.28573 | 0.024031 | 0.2854533 | 0.02435333 | 0.3547667 | 0.3598667 | 4170.333 | 3905.333 | 4282.333
344 | 3 | 146 | 1 | 60 | 70 | 0.5197265625 | 0 | 90 | 0 | 7956.055 | 0.41640625 | 689459.6 | 0.373828125 | 70 | 480 | 480 | 345 | 330576.7 | 32821.67 | 31294.33 | 0.3919333 | 0.03891333 | 0.3941 | 0.03730667 | 0.5445333 | 0.5192 | 9665.0 | 10669.67 | 8905.0
345 | 3 | 147 | 1 | 60 | 70 | 0.5947265625 | 0 | 90 | 0 | 9581.055 | 0.35640625 | 510184.6 | 0.223828125 | 70 | 480 | 480 | 346 | 302180.0 | 45896.67 | 47766.67 | 0.2657067 | 0.04035667 | 0.26285 | 0.04155 | 0.3476 | 0.3617333 | 15847.33 | 16895.33 | 16821.67
346 | 3 | 148 | 1 | 60 | 70 | 0.4447265625 | 0 | 90 | 0 | 6331.055 | 0.47640625 | 151634.6 | 0.323828125 | 70 | 480 | 480 | 347 | 70513.33 | 27302.33 | 26899.33 | 0.4015333 | 0.1554667 | 0.4101667 | 0.15647 | 0.6796 | 0.6695667 | 5843.333 | 8548.667 | 5654.667
347 | 3 | 149 | 1 | 60 | 70 | 0.5572265625 | 0 | 90 | 0 | 5518.555 | 0.32640625 | 779097.1 | 0.298828125 | 70 | 480 | 480 | 348 | 429833.3 | 22653.67 | 23553.33 | 0.3081167 | 0.01623833 | 0.3075533 | 0.01685267 | 0.3433 | 0.3569333 | 8699.0 | 8673.333 | 8955.0
348 | 3 | 150 | 1 | 60 | 70 | 0.4072265625 | 0 | 90 | 0 | 8768.555 | 0.44640625 | 420547.1 | 0.398828125 | 70 | 480 | 480 | 349 | 175620.0 | 32256.0 | 31468.33 | 0.4238 | 0.07783667 | 0.4259333 | 0.07632 | 0.6242667 | 0.6090333 | 7881.0 | 9418.333 | 7581.333
349 | 3 | 151 | 1 | 60 | 70 | 0.3322265625 | 0 | 90 | 0 | 7143.555 | 0.26640625 | 241272.1 | 0.248828125 | 70 | 480 | 480 | 350 | 74470.0 | 13924.67 | 12813.67 | 0.25857 | 0.04834667 | 0.25994 | 0.04472667 | 0.3192233 | 0.2937533 | 5821.0 | 4726.667 | 5177.333
350 | 3 | 152 | 1 | 60 | 70 | 0.4822265625 | 0 | 90 | 0 | 3893.555 | 0.38640625 | 599822.1 | 0.348828125 | 70 | 480 | 480 | 351 | 287950.0 | 14645.67 | 14373.0 | 0.3647 | 0.01855 | 0.3653333 | 0.018235 | 0.4798333 | 0.4709 | 4817.333 | 5291.667 | 4608.333
351 | 3 | 153 | 1 | 60 | 70 | 0.4025390625 | 0 | 90 | 0 | 3791.992 | 0.33765625 | 274886.1 | 0.214453125 | 70 | 480 | 480 | 352 | 110403.3 | 10044.33 | 9680.0 | 0.2742733 | 0.02495233 | 0.27837 | 0.024407 | 0.4146 | 0.3995667 | 3753.0 | 3425.333 | 3558.0
352 | 3 | 154 | 1 | 60 | 70 | 0.5525390625 | 0 | 90 | 0 | 7041.992 | 0.45765625 | 633436.1 | 0.314453125 | 70 | 480 | 480 | 353 | 350766.7 | 50680.0 | 52343.33 | 0.3733 | 0.05393333 | 0.3680333 | 0.05491667 | 0.572 | 0.5908 | 9937.333 | 16544.67 | 10221.67
353 | 3 | 155 | 1 | 60 | 70 | 0.4775390625 | 0 | 90 | 0 | 8666.992 | 0.27765625 | 454161.1 | 0.264453125 | 70 | 480 | 480 | 354 | 215803.3 | 24628.0 | 24422.67 | 0.26972 | 0.03078067 | 0.26979 | 0.03053233 | 0.31992 | 0.3172567 | 10328.67 | 9452.333 | 10477.67
354 | 3 | 156 | 1 | 60 | 70 | 0.3275390625 | 0 | 90 | 0 | 5416.992 | 0.39765625 | 95611.13 | 0.364453125 | 70 | 480 | 480 | 355 | 34433.33 | 11653.0 | 11407.33 | 0.3843667 | 0.1300833 | 0.3856 | 0.1277467 | 0.5126 | 0.5018 | 3826.0 | 3715.667 | 3704.0
355 | 3 | 157 | 1 | 60 | 70 | 0.5150390625 | 0 | 90 | 0 | 6229.492 | 0.30765625 | 723073.6 | 0.239453125 | 70 | 480 | 480 | 356 | 365400.0 | 21527.67 | 20923.67 | 0.2638567 | 0.01554567 | 0.265 | 0.015175 | 0.3574 | 0.3473667 | 8792.333 | 8118.333 | 8488.667
356 | 3 | 158 | 1 | 60 | 70 | 0.3650390625 | 0 | 90 | 0 | 9479.492 | 0.42765625 | 364523.6 | 0.339453125 | 70 | 480 | 480 | 357 | 136440.0 | 27989.33 | 29065.33 | 0.3932333 | 0.08066333 | 0.3877 | 0.08259 | 0.5523333 | 0.5735667 | 7661.0 | 7949.333 | 8094.0
357 | 3 | 159 | 1 | 60 | 70 | 0.4400390625 | 0 | 90 | 0 | 7854.492 | 0.36765625 | 185248.6 | 0.289453125 | 70 | 480 | 480 | 358 | 84050.0 | 21688.33 | 21437.33 | 0.3267967 | 0.08432667 | 0.32776 | 0.08359667 | 0.4342667 | 0.4292333 | 7555.667 | 7493.333 | 7479.333
358 | 3 | 160 | 1 | 60 | 70 | 0.5900390625 | 0 | 90 | 0 | 4604.492 | 0.48765625 | 543798.6 | 0.389453125 | 70 | 480 | 480 | 359 | 319760.0 | 83520.0 | 84870.0 | 0.4275 | 0.1116633 | 0.4250667 | 0.11282 | 0.6177333 | 0.6277333 | 7332.667 | 25157.33 | 7828.333
359 | 3 | 161 | 1 | 60 | 70 | 0.5337890625 | 0 | 90 | 0 | 5010.742 | 0.26265625 | 140429.9 | 0.326953125 | 70 | 480 | 480 | 360 | 76050.0 | 15643.67 | 15311.33 | 0.30557 | 0.06285667 | 0.3048 | 0.06136667 | 0.3052033 | 0.2987233 | 6885.333 | 6265.0 | 6658.333
360 | 3 | 162 | 1 | 60 | 70 | 0.3837890625 | 0 | 90 | 0 | 8260.742 | 0.38265625 | 498979.9 | 0.226953125 | 70 | 480 | 480 | 361 | 195413.3 | 22074.33 | 21877.33 | 0.3106733 | 0.03509333 | 0.3123233 | 0.03496667 | 0.4982 | 0.4937667 | 7288.667 | 7275.667 | 7149.0
361 | 3 | 163 | 1 | 60 | 70 | 0.3087890625 | 0 | 90 | 0 | 9885.742 | 0.32265625 | 678254.9 | 0.376953125 | 70 | 480 | 480 | 362 | 216963.3 | 20116.0 | 19745.33 | 0.3450667 | 0.03199367 | 0.344 | 0.031305 | 0.4132333 | 0.4056333 | 7655.0 | 7058.667 | 7416.667
362 | 3 | 164 | 1 | 60 | 70 | 0.4587890625 | 0 | 90 | 0 | 6635.742 | 0.44265625 | 319704.9 | 0.276953125 | 70 | 480 | 480 | 363 | 135160.0 | 24310.67 | 23753.67 | 0.3626 | 0.06522 | 0.3692 | 0.06488333 | 0.6181333 | 0.6039667 | 6454.667 | 7837.667 | 5955.667
363 | 3 | 165 | 1 | 60 | 70 | 0.3462890625 | 0 | 90 | 0 | 5823.242 | 0.35265625 | 588617.4 | 0.301953125 | 70 | 480 | 480 | 364 | 207353.3 | 13475.67 | 13944.33 | 0.3315967 | 0.02155 | 0.32973 | 0.022174 | 0.4415333 | 0.4568667 | 4680.333 | 4578.0 | 5005.667
364 | 3 | 166 | 1 | 60 | 70 | 0.4962890625 | 0 | 90 | 0 | 9073.242 | 0.47265625 | 230067.4 | 0.201953125 | 70 | 480 | 480 | 365 | 117636.7 | 46843.33 | 46683.33 | 0.3326733 | 0.1324733 | 0.3353667 | 0.13309 | 0.6353 | 0.6331333 | 9633.0 | 14749.0 | 9500.0
365 | 3 | 167 | 1 | 60 | 70 | 0.5712890625 | 0 | 90 | 0 | 7448.242 | 0.29265625 | 409342.4 | 0.351953125 | 70 | 480 | 480 | 366 | 216530.0 | 25565.0 | 28588.67 | 0.3300167 | 0.03896333 | 0.3334667 | 0.04403 | 0.2770467 | 0.3098167 | 10288.67 | 9555.333 | 11483.67
366 | 3 | 168 | 1 | 60 | 70 | 0.4212890625 | 0 | 90 | 0 | 4198.242 | 0.41265625 | 767892.4 | 0.251953125 | 70 | 480 | 480 | 367 | 322943.3 | 13787.33 | 13827.67 | 0.3346667 | 0.014288 | 0.3341 | 0.014305 | 0.5679 | 0.5695667 | 4147.667 | 4441.667 | 4109.667
367 | 3 | 169 | 1 | 60 | 70 | 0.3369140625 | 0 | 90 | 0 | 3995.117 | 0.28515625 | 476570.5 | 0.295703125 | 70 | 480 | 480 | 368 | 161700.0 | 9125.333 | 8198.667 | 0.2904433 | 0.01639067 | 0.28949 | 0.014678 | 0.3563 | 0.3201233 | 3777.333 | 3001.4 | 3235.067
368 | 3 | 170 | 1 | 60 | 70 | 0.4869140625 | 0 | 90 | 0 | 7245.117 | 0.40515625 | 118020.5 | 0.395703125 | 70 | 480 | 480 | 369 | 60086.7 | 18860.3 | 18556 | 0.351667 | 0.110383 | 0.350333 | 0.108193 | 0.327497 | 0.32221 | 7767 | 7303.67 | 7566.67
369 | 3 | 171 | 1 | 60 | 70 | 0.5619140625 | 0 | 90 | 0 | 8870.117 | 0.34515625 | 297295.5 | 0.245703125 | 70 | 480 | 480 | 370 | 167123.3 | 33693.33 | 34726.67 | 0.2808733 | 0.05663 | 0.27893 | 0.05796 | 0.3622667 | 0.3733667 | 12451.0 | 12670.33 | 12759.33
370 | 3 | 172 | 1 | 60 | 70 | 0.4119140625 | 0 | 90 | 0 | 5620.117 | 0.46515625 | 655845.5 | 0.345703125 | 70 | 480 | 480 | 371 | 269133.3 | 26720.67 | 26053.33 | 0.4089667 | 0.04060667 | 0.4153667 | 0.04021 | 0.7014333 | 0.6839 | 5169.0 | 7171.0 | 4958.0
371 | 3 | 173 | 1 | 60 | 70 | 0.5994140625 | 0 | 90 | 0 | 6432.617 | 0.31515625 | 207658 | 0.270703125 | 70 | 480 | 480 | 372 | 124013.3 | 26465.67 | 27485.67 | 0.2842067 | 0.06065 | 0.28335 | 0.0628 | 0.3062667 | 0.31807 | 10224.33 | 10104.0 | 10779.67
372 | 3 | 174 | 1 | 60 | 70 | 0.4494140625 | 0 | 90 | 0 | 9682.617 | 0.43515625 | 566208 | 0.370703125 | 70 | 480 | 480 | 373 | 233983.3 | 32376.0 | 32245.0 | 0.4052333 | 0.05607333 | 0.4057667 | 0.05592 | 0.6110333 | 0.6085667 | 8768.333 | 10522.67 | 8840.667
373 | 3 | 175 | 1 | 60 | 70 | 0.3744140625 | 0 | 90 | 0 | 8057.617 | 0.25515625 | 745483 | 0.220703125 | 70 | 480 | 480 | 374 | 280586.7 | 17505.33 | 17782.33 | 0.23831 | 0.01486767 | 0.2379033 | 0.01507733 | 0.3027433 | 0.3075267 | 7432.333 | 6752.0 | 7637.333
374 | 3 | 176 | 1 | 60 | 70 | 0.5244140625 | 0 | 90 | 0 | 4807.617 | 0.37515625 | 386933 | 0.320703125 | 70 | 480 | 480 | 375 | 200666.7 | 19098.0 | 18110.0 | 0.3405333 | 0.03240833 | 0.3427333 | 0.03093133 | 0.4665333 | 0.4424 | 6745.667 | 7152.333 | 6272.333
375 | 3 | 177 | 1 | 60 | 70 | 0.4681640625 | 0 | 90 | 0 | 4401.367 | 0.36015625 | 611026.8 | 0.358203125 | 70 | 480 | 480 | 376 | 286456.7 | 14770.67 | 14608.67 | 0.3590333 | 0.01851267 | 0.3590667 | 0.018311 | 0.4373667 | 0.4326 | 5139.0 | 5232.667 | 5231.333
376 | 3 | 178 | 1 | 60 | 70 | 0.3181640625 | 0 | 90 | 0 | 7651.367 | 0.48015625 | 252476.8 | 0.258203125 | 70 | 480 | 480 | 377 | 83750.0 | 24265.0 | 24120.33 | 0.4047667 | 0.11727 | 0.4121333 | 0.1186967 | 0.7613333 | 0.7568 | 5186.0 | 6727.0 | 5035.667
377 | 3 | 179 | 1 | 60 | 70 | 0.3931640625 | 0 | 90 | 0 | 9276.367 | 0.30015625 | 73201.76 | 0.308203125 | 70 | 480 | 480 | 378 | 34410.0 | 18126.33 | 17796.0 | 0.30418 | 0.1602367 | 0.30401 | 0.15723 | 0.3326167 | 0.32656 | 7192.333 | 6708.0 | 7015.667
378 | 3 | 180 | 1 | 60 | 70 | 0.5431640625 | 0 | 90 | 0 | 6026.367 | 0.42015625 | 431751.8 | 0.208203125 | 70 | 480 | 480 | 379 | 234686.7 | 30357.0 | 30049.0 | 0.28849 | 0.03731667 | 0.2904467 | 0.03719 | 0.5148667 | 0.5096667 | 8598.667 | 10632.33 | 8466.667
379 | 3 | 181 | 1 | 60 | 70 | 0.4306640625 | 0 | 90 | 0 | 5213.867 | 0.27015625 | 342114.3 | 0.383203125 | 70 | 480 | 480 | 380 | 149910.0 | 13731.33 | 13526.0 | 0.3347333 | 0.03065933 | 0.3336 | 0.03009933 | 0.31262 | 0.30795 | 5803.333 | 5173.333 | 5732.667
380 | 3 | 182 | 1 | 60 | 70 | 0.5806640625 | 0 | 90 | 0 | 8463.867 | 0.39015625 | 700664.3 | 0.283203125 | 70 | 480 | 480 | 381 | 404600.0 | 43883.33 | 43540.0 | 0.3189467 | 0.03459333 | 0.31949 | 0.03438 | 0.4255333 | 0.4222 | 13691.67 | 16101.0 | 13523.33
381 | 3 | 183 | 1 | 60 | 70 | 0.5056640625 | 0 | 90 | 0 | 6838.867 | 0.33015625 | 521389.3 | 0.333203125 | 70 | 480 | 480 | 382 | 264633.3 | 23923.33 | 23289.67 | 0.3320833 | 0.03002067 | 0.33203 | 0.02922067 | 0.3861667 | 0.3759333 | 9270.333 | 8857.333 | 8963.667
382 | 3 | 184 | 1 | 60 | 70 | 0.3556640625 | 0 | 90 | 0 | 3588.867 | 0.45015625 | 162839.3 | 0.233203125 | 70 | 480 | 480 | 383 | 58750.0 | 10811.0 | 11018.67 | 0.3721 | 0.06847 | 0.3623667 | 0.06796333 | 0.6552 | 0.6678 | 2639.8 | 3059.3 | 2813.333
383 | 3 | 185 | 1 | 60 | 70 | 0.4904296875 | 0 | 90 | 0 | 3563.477 | 0.28984375 | 378529.5 | 0.344921875 | 70 | 480 | 480 | 384 | 182300.0 | 11029.67 | 10783.0 | 0.3237933 | 0.01959033 | 0.3230367 | 0.01910767 | 0.3361333 | 0.32863 | 4666.667 | 4296.667 | 4470.667
384 | 3 | 186 | 1 | 60 | 70 | 0.3404296875 | 0 | 90 | 0 | 6813.477 | 0.40984375 | 737079.5 | 0.244921875 | 70 | 480 | 480 | 385 | 250613.3 | 19266.33 | 17746.33 | 0.3339667 | 0.025673 | 0.3538333 | 0.02505467 | 0.5866667 | 0.5403667 | 5878.0 | 5215.0 | 5032.333
385 | 3 | 187 | 1 | 60 | 70 | 0.4154296875 | 0 | 90 | 0 | 8438.477 | 0.34984375 | 557804.5 | 0.394921875 | 70 | 480 | 480 | 386 | 231030.0 | 23128.67 | 22365.33 | 0.3731667 | 0.03736 | 0.3717667 | 0.03599 | 0.4300333 | 0.4158333 | 8233.0 | 7881.0 | 7911.667
386 | 3 | 188 | 1 | 60 | 70 | 0.5654296875 | 0 | 90 | 0 | 5188.477 | 0.46984375 | 199254.5 | 0.294921875 | 70 | 480 | 480 | 387 | 114123.3 | 38966.67 | 39803.33 | 0.3675 | 0.1254767 | 0.3614 | 0.1260533 | 0.5715333 | 0.5838333 | 7165.667 | 12138.0 | 7482.0
387 | 3 | 189 | 1 | 60 | 70 | 0.3779296875 | 0 | 90 | 0 | 6000.977 | 0.31984375 | 647442 | 0.319921875 | 70 | 480 | 480 | 388 | 243053.3 | 13970.67 | 14168.33 | 0.31988 | 0.01838633 | 0.31988 | 0.01864667 | 0.3909 | 0.3964333 | 5278.667 | 5042.667 | 5425.667
388 | 3 | 190 | 1 | 60 | 70 | 0.5279296875 | 0 | 90 | 0 | 9250.977 | 0.43984375 | 288892 | 0.219921875 | 70 | 480 | 480 | 389 | 146716.7 | 39086.67 | 38650.0 | 0.3185267 | 0.08485667 | 0.3221867 | 0.08487 | 0.5664667 | 0.5601333 | 10701.33 | 12964.0 | 10207.0
389 | 3 | 191 | 1 | 60 | 70 | 0.4529296875 | 0 | 90 | 0 | 7625.977 | 0.25984375 | 109617 | 0.369921875 | 70 | 480 | 480 | 390 | 52626.67 | 17592.33 | 17089.0 | 0.3235067 | 0.1081433 | 0.32104 | 0.10425 | 0.3086167 | 0.2997867 | 7432.0 | 6848.0 | 7238.667
390 | 3 | 192 | 1 | 60 | 70 | 0.3029296875 | 0 | 90 | 0 | 4375.977 | 0.37984375 | 468167 | 0.269921875 | 70 | 480 | 480 | 391 | 142633.3 | 10116.0 | 9810.0 | 0.3374 | 0.02392867 | 0.3419 | 0.023516 | 0.5083667 | 0.493 | 3238.433 | 2991.033 | 3040.767
391 | 3 | 193 | 1 | 60 | 70 | 0.3591796875 | 0 | 90 | 0 | 4782.227 | 0.36484375 | 244073.2 | 0.207421875 | 70 | 480 | 480 | 392 | 90383.33 | 12083.67 | 12687.33 | 0.2971133 | 0.03972333 | 0.2888767 | 0.04055 | 0.4305333 | 0.4520333 | 4120.333 | 3865.0 | 4369.333
392 | 3 | 194 | 1 | 60 | 70 | 0.5091796875 | 0 | 90 | 0 | 8032.227 | 0.48484375 | 602623.2 | 0.307421875 | 70 | 480 | 480 | 393 | 306330.0 | 69056.67 | 68040.0 | 0.3869 | 0.08721667 | 0.3942333 | 0.08756333 | 0.7267 | 0.7160333 | 9817.333 | 21792.67 | 9488.667
393 | 3 | 195 | 1 | 60 | 70 | 0.5841796875 | 0 | 90 | 0 | 9657.227 | 0.30484375 | 781898.2 | 0.257421875 | 70 | 480 | 480 | 394 | 451566.7 | 40740.0 | 40453.33 | 0.27171 | 0.02451267 | 0.2718667 | 0.024356 | 0.3172233 | 0.31501 | 16570.0 | 16017.0 | 16370.67
394 | 3 | 196 | 1 | 60 | 70 | 0.4341796875 | 0 | 90 | 0 | 6407.227 | 0.42484375 | 423348.2 | 0.357421875 | 70 | 480 | 480 | 395 | 185456.7 | 23365.67 | 23062.33 | 0.3908333 | 0.04924333 | 0.392 | 0.04874667 | 0.5634667 | 0.5561667 | 6403.333 | 7364.333 | 6324.0
395 | 3 | 197 | 1 | 60 | 70 | 0.5466796875 | 0 | 90 | 0 | 5594.727 | 0.27484375 | 512985.7 | 0.232421875 | 70 | 480 | 480 | 396 | 277883.3 | 20446.33 | 20170.67 | 0.24585 | 0.01808933 | 0.24613 | 0.01786567 | 0.30901 | 0.30484 | 8954.333 | 8115.0 | 8817.667
396 | 3 | 198 | 1 | 60 | 70 | 0.3966796875 | 0 | 90 | 0 | 8844.727 | 0.39484375 | 154435.7 | 0.332421875 | 70 | 480 | 480 | 397 | 66103.33 | 22533.67 | 22056.67 | 0.3650667 | 0.1244433 | 0.367 | 0.1224533 | 0.4870667 | 0.4767333 | 7465.0 | 7396.0 | 7178.0
397 | 3 | 199 | 1 | 60 | 70 | 0.3216796875 | 0 | 90 | 0 | 7219.727 | 0.33484375 | 333710.7 | 0.282421875 | 70 | 480 | 480 | 398 | 112250.0 | 15432.0 | 14943.67 | 0.3122133 | 0.04292333 | 0.3140767 | 0.04181333 | 0.4263667 | 0.4128667 | 5717.333 | 5199.0 | 5496.667
398 | 3 | 200 | 1 | 60 | 70 | 0.4716796875 | 0 | 90 | 0 | 3969.727 | 0.45484375 | 692260.7 | 0.382421875 | 70 | 480 | 480 | 399 | 324016.7 | 20472.0 | 20159.67 | 0.4163 | 0.026302 | 0.4179667 | 0.02600433 | 0.6560667 | 0.6460667 | 4362.0 | 6362.667 | 4442.667
399 | 4 | 1 | 1 | 60 | 70 | 0.5748046875 | 0 | 90 | 0 | 4172.852 | 0.32734375 | 580213.9 | 0.363671875 | 70 | 480 | 480 | 400 | 326996.7 | 18228.33 | 19327.33 | 0.3518667 | 0.01961533 | 0.3529333 | 0.02085933 | 0.32852 | 0.3483333 | 6957.0 | 6969.333 | 7299.667

## InputForKeras-300datapoint
ID | RVE | FEM | redundant | d | l | phiF | PHI [-] | THETA [-] | PSI | EM | nuM | EF | nuF | L1 [μm] | L2 [μm] | L3 [μm] | ID_out | E11 | E22 | E33 | nu12 | nu21 | nu13 | nu31 | nu23 | nu32 | G12 | G23 | G13
1 | 1 | 1 | 1 | 60 | 70 | 0.45 | 0 | 90 | 0 | 6750 | 0.37 | 427550 | 0.3 | 70 | 480 | 480 | 1 | 192266.7 | 20762.0 | 19957.67 | 0.3314233 | 0.03579 | 0.3340333 | 0.03467333 | 0.4704333 | 0.4522333 | 7214.333 | 7341.0 | 6945.667
2 | 1 | 2 | 1 | 60 | 70 | 0.525 | 0 | 90 | 0 | 8375 | 0.31 | 606825 | 0.25 | 70 | 480 | 480 | 2 | 315116.7 | 29356.33 | 27712.67 | 0.2704367 | 0.025194 | 0.27251 | 0.02396567 | 0.3720667 | 0.3512333 | 12258.0 | 11501.67 | 11407.67
3 | 1 | 3 | 1 | 60 | 70 | 0.375 | 0 | 90 | 0 | 5125 | 0.43 | 248275 | 0.35 | 70 | 480 | 480 | 3 | 95003.33 | 14848.33 | 14961.0 | 0.3969667 | 0.06204667 | 0.3959 | 0.06234667 | 0.6002333 | 0.6047667 | 4067.667 | 4648.667 | 4173.0
4 | 1 | 4 | 1 | 60 | 70 | 0.5625 | 0 | 90 | 0 | 5937.5 | 0.34 | 517187.5 | 0.225 | 70 | 480 | 480 | 4 | 286410.0 | 24470.67 | 25389.0 | 0.2646333 | 0.02261 | 0.2622433 | 0.023247 | 0.3581333 | 0.3715667 | 9092.333 | 9260.333 | 9351.0
5 | 1 | 5 | 1 | 60 | 70 | 0.4125 | 0 | 90 | 0 | 9187.5 | 0.46 | 158637.5 | 0.325 | 70 | 480 | 480 | 5 | 69846.67 | 30029.67 | 29597.0 | 0.3985333 | 0.1713433 | 0.4043333 | 0.17133 | 0.6145333 | 0.6056667 | 7516.667 | 8925.0 | 7277.333
6 | 1 | 6 | 1 | 60 | 70 | 0.3375 | 0 | 90 | 0 | 7562.5 | 0.28 | 337912.5 | 0.275 | 70 | 480 | 480 | 6 | 117806.7 | 16546.0 | 15034.67 | 0.2775233 | 0.03898 | 0.27794 | 0.03547333 | 0.3424 | 0.31111 | 6874.0 | 5562.667 | 5989.0
7 | 1 | 7 | 1 | 60 | 70 | 0.4875 | 0 | 90 | 0 | 4312.5 | 0.4 | 696462.5 | 0.375 | 70 | 480 | 480 | 7 | 334233.3 | 16992.33 | 16688.33 | 0.3857333 | 0.01961 | 0.3861333 | 0.01928033 | 0.5067333 | 0.4977 | 5289.667 | 6063.667 | 5059.333
8 | 1 | 8 | 1 | 60 | 70 | 0.46875 | 0 | 90 | 0 | 4718.75 | 0.325 | 293093.75 | 0.3375 | 70 | 480 | 480 | 8 | 138803.3 | 14328.33 | 14190.67 | 0.3323133 | 0.03430333 | 0.3322267 | 0.03396667 | 0.3806333 | 0.377 | 5472.667 | 5270.333 | 5555.667
9 | 1 | 9 | 1 | 60 | 70 | 0.31875 | 0 | 90 | 0 | 7968.75 | 0.445 | 651643.75 | 0.2375 | 70 | 480 | 480 | 9 | 207556.7 | 21572.0 | 21317.67 | 0.3699 | 0.03844333 | 0.3757333 | 0.03859 | 0.689 | 0.6808667 | 5702.333 | 6309.667 | 5518.667
10 | 1 | 10 | 1 | 60 | 70 | 0.39375 | 0 | 90 | 0 | 9593.75 | 0.265 | 472368.75 | 0.3875 | 70 | 480 | 480 | 10 | 191606.7 | 22902.33 | 22020.0 | 0.3313733 | 0.03960667 | 0.3278533 | 0.03767667 | 0.3153733 | 0.3032233 | 9747.333 | 8430.667 | 9277.0
11 | 1 | 11 | 1 | 60 | 70 | 0.54375 | 0 | 90 | 0 | 6343.75 | 0.385 | 113818.75 | 0.2875 | 70 | 480 | 480 | 11 | 64053.33 | 22519.33 | 22354.33 | 0.32427 | 0.1140033 | 0.32496 | 0.11341 | 0.4321 | 0.4289333 | 7757.0 | 8166.667 | 7647.0
12 | 1 | 12 | 1 | 60 | 70 | 0.43125 | 0 | 90 | 0 | 5531.25 | 0.295 | 741281.25 | 0.3125 | 70 | 480 | 480 | 12 | 321460.0 | 15329.0 | 15089.67 | 0.30486 | 0.01453767 | 0.30467 | 0.01430167 | 0.3430333 | 0.3377 | 6225.667 | 5643.667 | 6143.667
13 | 1 | 13 | 1 | 60 | 70 | 0.58125 | 0 | 90 | 0 | 8781.25 | 0.415 | 382731.25 | 0.2125 | 70 | 480 | 480 | 13 | 222996.7 | 46550.0 | 46290.0 | 0.2838633 | 0.05925333 | 0.2848 | 0.05911667 | 0.462 | 0.4594333 | 13297.33 | 16759.67 | 13169.33
14 | 1 | 14 | 1 | 60 | 70 | 0.50625 | 0 | 90 | 0 | 7156.25 | 0.355 | 203456.25 | 0.3625 | 70 | 480 | 480 | 14 | 105503.3 | 23686.0 | 23183.33 | 0.3596 | 0.08073333 | 0.3594667 | 0.07899 | 0.4139333 | 0.4051333 | 8666.667 | 8606.0 | 8427.667
15 | 1 | 15 | 1 | 60 | 70 | 0.35625 | 0 | 90 | 0 | 3906.25 | 0.475 | 562006.25 | 0.2625 | 70 | 480 | 480 | 15 | 203596.7 | 19448.67 | 20113.0 | 0.4006 | 0.03826667 | 0.3812333 | 0.03766 | 0.7242 | 0.7489333 | 3217.433 | 4341.333 | 3435.333
16 | 1 | 16 | 1 | 60 | 70 | 0.384375 | 0 | 90 | 0 | 4109.375 | 0.3625 | 674053.125 | 0.28125 | 70 | 480 | 480 | 16 | 259496.7 | 10860.0 | 10742.0 | 0.32391 | 0.013556 | 0.32482 | 0.01344633 | 0.467 | 0.4619333 | 3768.333 | 3651.667 | 3688.333
17 | 1 | 17 | 1 | 60 | 70 | 0.534375 | 0 | 90 | 0 | 7359.375 | 0.4825 | 315503.125 | 0.38125 | 70 | 480 | 480 | 17 | 169083.3 | 55040.0 | 54786.67 | 0.4259 | 0.1386367 | 0.4272 | 0.1384233 | 0.6786333 | 0.6755333 | 9247.333 | 18536.67 | 8895.667
18 | 1 | 18 | 1 | 60 | 70 | 0.459375 | 0 | 90 | 0 | 8984.375 | 0.3025 | 136228.125 | 0.23125 | 70 | 480 | 480 | 18 | 66616.67 | 22301.0 | 21668.67 | 0.2617233 | 0.08761667 | 0.2634833 | 0.08570333 | 0.3458 | 0.336 | 9170.333 | 8580.667 | 8697.667
19 | 1 | 19 | 1 | 60 | 70 | 0.309375 | 0 | 90 | 0 | 5734.375 | 0.4225 | 494778.125 | 0.33125 | 70 | 480 | 480 | 19 | 157266.7 | 14236.67 | 14042.0 | 0.3885 | 0.03517 | 0.3908333 | 0.03489667 | 0.6243667 | 0.6158333 | 4165.0 | 4343.667 | 4031.333
20 | 1 | 20 | 1 | 60 | 70 | 0.496875 | 0 | 90 | 0 | 6546.875 | 0.2725 | 405140.625 | 0.25625 | 70 | 480 | 480 | 20 | 201270.0 | 20037.67 | 19874.0 | 0.26233 | 0.02611633 | 0.2624067 | 0.02591067 | 0.3044267 | 0.30194 | 8557.333 | 7724.333 | 8410.333
21 | 1 | 21 | 1 | 60 | 70 | 0.346875 | 0 | 90 | 0 | 9796.875 | 0.3925 | 763690.625 | 0.35625 | 70 | 480 | 480 | 21 | 270490.0 | 24469.67 | 25204.67 | 0.3781667 | 0.03421 | 0.3767333 | 0.03510333 | 0.5173667 | 0.5329 | 7601.0 | 7809.333 | 8120.333
22 | 1 | 22 | 1 | 60 | 70 | 0.421875 | 0 | 90 | 0 | 8171.875 | 0.3325 | 584415.625 | 0.20625 | 70 | 480 | 480 | 22 | 248696.7 | 21643.0 | 21678.67 | 0.26674 | 0.02321333 | 0.2665633 | 0.023236 | 0.4075 | 0.4081667 | 8345.333 | 7806.333 | 8279.0
23 | 1 | 23 | 1 | 60 | 70 | 0.571875 | 0 | 90 | 0 | 4921.875 | 0.4525 | 225865.625 | 0.30625 | 70 | 480 | 480 | 23 | 128840.0 | 32304.33 | 33320.67 | 0.3644667 | 0.09138 | 0.3592667 | 0.09291333 | 0.5298667 | 0.5465333 | 7000.333 | 10417.33 | 7316.667
24 | 1 | 24 | 1 | 60 | 70 | 0.553125 | 0 | 90 | 0 | 4515.625 | 0.2875 | 449959.375 | 0.36875 | 70 | 480 | 480 | 24 | 248863.3 | 17188.33 | 17854.33 | 0.3425667 | 0.02365967 | 0.3440333 | 0.02468133 | 0.30306 | 0.3148 | 7190.333 | 6776.333 | 7394.667
25 | 1 | 25 | 1 | 60 | 70 | 0.403125 | 0 | 90 | 0 | 7765.625 | 0.4075 | 91409.375 | 0.26875 | 70 | 480 | 480 | 25 | 37836.67 | 17443.0 | 17458.67 | 0.3508667 | 0.16174 | 0.3506333 | 0.16178 | 0.4947 | 0.4951333 | 5658.0 | 5606.0 | 5602.0
26 | 1 | 26 | 1 | 60 | 70 | 0.328125 | 0 | 90 | 0 | 9390.625 | 0.3475 | 270684.375 | 0.31875 | 70 | 480 | 480 | 26 | 93446.67 | 19773.33 | 19213.33 | 0.3353 | 0.07095333 | 0.3363333 | 0.06915 | 0.4389667 | 0.4265333 | 7168.0 | 6618.333 | 6911.0
27 | 1 | 27 | 1 | 60 | 70 | 0.478125 | 0 | 90 | 0 | 6140.625 | 0.4675 | 629234.375 | 0.21875 | 70 | 480 | 480 | 27 | 296226.7 | 35130.0 | 34606.67 | 0.3374333 | 0.04002 | 0.3445667 | 0.04025667 | 0.6923 | 0.682 | 6623.0 | 10696.33 | 6739.667
28 | 1 | 28 | 1 | 60 | 70 | 0.365625 | 0 | 90 | 0 | 5328.125 | 0.3175 | 181046.875 | 0.39375 | 70 | 480 | 480 | 28 | 68156.67 | 12051.67 | 12637.0 | 0.3523 | 0.06229333 | 0.3556333 | 0.06593667 | 0.3554 | 0.3726667 | 4585.667 | 4162.0 | 4829.333
29 | 1 | 29 | 1 | 60 | 70 | 0.515625 | 0 | 90 | 0 | 8578.125 | 0.4375 | 539596.875 | 0.29375 | 70 | 480 | 480 | 29 | 280883.3 | 42370.0 | 40690.0 | 0.3506333 | 0.05289333 | 0.3575333 | 0.05179333 | 0.5860667 | 0.5628333 | 11376.0 | 15083.33 | 10595.33
30 | 1 | 30 | 1 | 60 | 70 | 0.590625 | 0 | 90 | 0 | 6953.125 | 0.2575 | 718871.875 | 0.34375 | 70 | 480 | 480 | 30 | 422966.7 | 29766.0 | 31334.67 | 0.3200033 | 0.02252067 | 0.32167 | 0.02383133 | 0.2540833 | 0.2674767 | 12903.0 | 11853.67 | 13752.67
31 | 1 | 31 | 1 | 60 | 70 | 0.440625 | 0 | 90 | 0 | 3703.125 | 0.3775 | 360321.875 | 0.24375 | 70 | 480 | 480 | 31 | 156870.0 | 11781.67 | 11610.0 | 0.3069033 | 0.02304967 | 0.30877 | 0.022852 | 0.4678333 | 0.461 | 3895.333 | 3968.667 | 3844.667
32 | 1 | 32 | 1 | 60 | 70 | 0.5109375 | 0 | 90 | 0 | 3804.6875 | 0.31375 | 505982.8125 | 0.315625 | 70 | 480 | 480 | 32 | 235133.3 | 12102.67 | 11556.33 | 0.3148833 | 0.01620733 | 0.3148267 | 0.01547333 | 0.368 | 0.3513667 | 4920.333 | 4349.0 | 4563.333
33 | 1 | 33 | 1 | 60 | 70 | 0.3609375 | 0 | 90 | 0 | 7054.6875 | 0.43375 | 147432.8125 | 0.215625 | 70 | 480 | 480 | 33 | 57443.33 | 19661.0 | 20214.0 | 0.3511667 | 0.1201933 | 0.3389667 | 0.11928 | 0.5531333 | 0.5687 | 5451.0 | 5654.667 | 5718.0
34 | 1 | 34 | 1 | 60 | 70 | 0.4359375 | 0 | 90 | 0 | 8679.6875 | 0.25375 | 326707.8125 | 0.365625 | 70 | 480 | 480 | 34 | 145290.0 | 21840.33 | 21535.33 | 0.31796 | 0.04779667 | 0.3169167 | 0.04697333 | 0.29362 | 0.28952 | 9411.333 | 8354.0 | 9308.0
35 | 1 | 35 | 1 | 60 | 70 | 0.5859375 | 0 | 90 | 0 | 5429.6875 | 0.37375 | 685257.8125 | 0.265625 | 70 | 480 | 480 | 35 | 394466.7 | 27458.0 | 27218.67 | 0.3007867 | 0.02093667 | 0.3013333 | 0.02079167 | 0.4009333 | 0.3974333 | 9096.667 | 10220.67 | 8971.667
36 | 1 | 36 | 1 | 60 | 70 | 0.3984375 | 0 | 90 | 0 | 6242.1875 | 0.28375 | 237070.3125 | 0.340625 | 70 | 480 | 480 | 36 | 97003.33 | 14905.33 | 14369.67 | 0.3140367 | 0.04825333 | 0.3123967 | 0.04627667 | 0.3356667 | 0.3236167 | 6155.333 | 5412.0 | 5869.333
37 | 1 | 37 | 1 | 60 | 70 | 0.5484375 | 0 | 90 | 0 | 9492.1875 | 0.40375 | 595620.3125 | 0.240625 | 70 | 480 | 480 | 37 | 324200.0 | 43930.0 | 43473.33 | 0.30115 | 0.04080667 | 0.30256 | 0.04057333 | 0.4814667 | 0.4764667 | 13547.67 | 15662.67 | 13338.67
38 | 1 | 38 | 1 | 60 | 70 | 0.4734375 | 0 | 90 | 0 | 7867.1875 | 0.34375 | 774895.3125 | 0.390625 | 70 | 480 | 480 | 38 | 364500.0 | 25206.67 | 24948.33 | 0.3709333 | 0.02565067 | 0.3705667 | 0.025363 | 0.4101 | 0.4059 | 9184.667 | 9090.0 | 9339.333
39 | 1 | 39 | 1 | 60 | 70 | 0.3234375 | 0 | 90 | 0 | 4617.1875 | 0.46375 | 416345.3125 | 0.290625 | 70 | 480 | 480 | 39 | 137150.0 | 14786.67 | 14479.0 | 0.3969 | 0.04279 | 0.4078333 | 0.04305667 | 0.7495667 | 0.7339667 | 3416.0 | 3944.333 | 3275.533
40 | 1 | 40 | 1 | 60 | 70 | 0.3421875 | 0 | 90 | 0 | 5023.4375 | 0.26875 | 640439.0625 | 0.228125 | 70 | 480 | 480 | 40 | 217076.7 | 11333.67 | 10159.0 | 0.24818 | 0.01295767 | 0.25176 | 0.011782 | 0.3339333 | 0.2993233 | 4825.0 | 3795.333 | 4127.333
41 | 1 | 41 | 1 | 60 | 70 | 0.4921875 | 0 | 90 | 0 | 8273.4375 | 0.38875 | 281889.0625 | 0.328125 | 70 | 480 | 480 | 41 | 141960.0 | 29138.0 | 28963.0 | 0.3539 | 0.07264 | 0.3542333 | 0.07227333 | 0.4588667 | 0.4561 | 9456.0 | 10125.0 | 9318.333
42 | 1 | 42 | 1 | 60 | 70 | 0.5671875 | 0 | 90 | 0 | 9898.4375 | 0.32875 | 102614.0625 | 0.278125 | 70 | 480 | 480 | 42 | 61870.0 | 29699.67 | 30385.0 | 0.2959367 | 0.14206 | 0.2949967 | 0.1448767 | 0.3292167 | 0.3368 | 11379.67 | 11191.0 | 11684.33
43 | 1 | 43 | 1 | 60 | 70 | 0.4171875 | 0 | 90 | 0 | 6648.4375 | 0.44875 | 461164.0625 | 0.378125 | 70 | 480 | 480 | 43 | 190823.3 | 25928.0 | 25258.0 | 0.4151333 | 0.05640667 | 0.4184333 | 0.05538667 | 0.6404333 | 0.6238667 | 6077.667 | 7442.0 | 5837.667
44 | 1 | 44 | 1 | 60 | 70 | 0.5296875 | 0 | 90 | 0 | 5835.9375 | 0.35875 | 371526.5625 | 0.203125 | 70 | 480 | 480 | 44 | 197726.7 | 22521.67 | 22057.67 | 0.2596033 | 0.02956967 | 0.2618633 | 0.02921267 | 0.4194 | 0.4107667 | 8317.667 | 8514.333 | 7977.0
45 | 1 | 45 | 1 | 60 | 70 | 0.3796875 | 0 | 90 | 0 | 9085.9375 | 0.47875 | 730076.5625 | 0.303125 | 70 | 480 | 480 | 45 | 275763.3 | 40260.0 | 40373.33 | 0.4107667 | 0.05997 | 0.4089333 | 0.05987 | 0.7692 | 0.7714 | 7106.333 | 11287.0 | 7301.667
46 | 1 | 46 | 1 | 60 | 70 | 0.3046875 | 0 | 90 | 0 | 7460.9375 | 0.29875 | 550801.5625 | 0.253125 | 70 | 480 | 480 | 46 | 169413.3 | 15031.33 | 14503.0 | 0.2798433 | 0.02482933 | 0.2814433 | 0.02409367 | 0.3623667 | 0.3496333 | 5814.0 | 5064.667 | 5467.667
47 | 1 | 47 | 1 | 60 | 70 | 0.4546875 | 0 | 90 | 0 | 4210.9375 | 0.41875 | 192251.5625 | 0.353125 | 70 | 480 | 480 | 47 | 81343.33 | 13716.67 | 13342.0 | 0.3861 | 0.06510667 | 0.3886 | 0.06373667 | 0.5583 | 0.5430667 | 4128.333 | 4574.0 | 3815.333
48 | 1 | 48 | 1 | 60 | 70 | 0.5953125 | 0 | 90 | 0 | 4007.8125 | 0.30625 | 259479.6875 | 0.396875 | 70 | 480 | 480 | 48 | 153296.7 | 17684.0 | 18512.67 | 0.3703333 | 0.04272 | 0.3721667 | 0.04494333 | 0.30014 | 0.31421 | 6900.667 | 6773.0 | 7326.667
49 | 1 | 49 | 1 | 60 | 70 | 0.4453125 | 0 | 90 | 0 | 7257.8125 | 0.42625 | 618029.6875 | 0.296875 | 70 | 480 | 480 | 49 | 276580.0 | 27162.33 | 26154.0 | 0.3576667 | 0.03512333 | 0.3641 | 0.03443 | 0.5925333 | 0.5705333 | 7563.333 | 8969.333 | 7273.333
50 | 1 | 50 | 1 | 60 | 70 | 0.3703125 | 0 | 90 | 0 | 8882.8125 | 0.36625 | 438754.6875 | 0.346875 | 70 | 480 | 480 | 50 | 167750.0 | 21631.33 | 21876.0 | 0.3576667 | 0.04612 | 0.3574 | 0.04661 | 0.4626333 | 0.4678667 | 7371.667 | 7420.0 | 7562.0
51 | 1 | 51 | 1 | 60 | 70 | 0.5203125 | 0 | 90 | 0 | 5632.8125 | 0.48625 | 80204.6875 | 0.246875 | 70 | 480 | 480 | 51 | 44206.67 | 27718.0 | 27618.33 | 0.3593333 | 0.22531 | 0.3687 | 0.2303467 | 0.6258333 | 0.6235667 | 5974.0 | 9266.667 | 5685.667
52 | 1 | 52 | 1 | 60 | 70 | 0.3328125 | 0 | 90 | 0 | 6445.3125 | 0.33625 | 707667.1875 | 0.371875 | 70 | 480 | 480 | 52 | 240460.0 | 15580.67 | 14109.0 | 0.3535333 | 0.022907 | 0.35 | 0.02053533 | 0.4353333 | 0.3942333 | 5843.667 | 4804.0 | 5010.667
53 | 1 | 53 | 1 | 60 | 70 | 0.4828125 | 0 | 90 | 0 | 9695.3125 | 0.45625 | 349117.1875 | 0.271875 | 70 | 480 | 480 | 53 | 171740.0 | 44410.0 | 43953.33 | 0.3586667 | 0.09275 | 0.3622 | 0.09269667 | 0.6193333 | 0.6129333 | 10598.67 | 14985.0 | 10208.67
54 | 1 | 54 | 1 | 60 | 70 | 0.5578125 | 0 | 90 | 0 | 8070.3125 | 0.27625 | 169842.1875 | 0.321875 | 70 | 480 | 480 | 54 | 96813.33 | 26000.33 | 26712.33 | 0.3068433 | 0.08240667 | 0.3075333 | 0.08485333 | 0.2948167 | 0.30289 | 10897.67 | 10251.67 | 11130.33
55 | 1 | 55 | 1 | 60 | 70 | 0.4078125 | 0 | 90 | 0 | 4820.3125 | 0.39625 | 528392.1875 | 0.221875 | 70 | 480 | 480 | 55 | 217033.3 | 15182.33 | 14693.67 | 0.3091867 | 0.021629 | 0.3156267 | 0.021369 | 0.5198333 | 0.5031 | 4650.667 | 4820.0 | 4461.0
56 | 1 | 56 | 1 | 60 | 70 | 0.4265625 | 0 | 90 | 0 | 4414.0625 | 0.35125 | 125023.4375 | 0.259375 | 70 | 480 | 480 | 56 | 54760.0 | 11299.33 | 11321.67 | 0.3047033 | 0.06287333 | 0.3045167 | 0.06296 | 0.4262667 | 0.4271 | 4186.0 | 4023.0 | 4162.667
57 | 1 | 57 | 1 | 60 | 70 | 0.5765625 | 0 | 90 | 0 | 7664.0625 | 0.47125 | 483573.4375 | 0.359375 | 70 | 480 | 480 | 57 | 274490.0 | 67310.0 | 69216.67 | 0.4052 | 0.09936333 | 0.4008667 | 0.1010867 | 0.5841667 | 0.6007 | 11055.33 | 20788.67 | 11573.0
58 | 1 | 58 | 1 | 60 | 70 | 0.5015625 | 0 | 90 | 0 | 9289.0625 | 0.29125 | 662848.4375 | 0.209375 | 70 | 480 | 480 | 58 | 328600.0 | 29257.67 | 29018.0 | 0.2405267 | 0.021416 | 0.2409333 | 0.02127633 | 0.3243933 | 0.3217367 | 12103.67 | 11118.33 | 11887.33
59 | 1 | 59 | 1 | 60 | 70 | 0.3515625 | 0 | 90 | 0 | 6039.0625 | 0.41125 | 304298.4375 | 0.309375 | 70 | 480 | 480 | 59 | 109203.3 | 15562.67 | 15970.67 | 0.3721 | 0.05303 | 0.3679667 | 0.05381667 | 0.5534333 | 0.5679667 | 4567.333 | 4821.333 | 4868.333
60 | 1 | 60 | 1 | 60 | 70 | 0.4640625 | 0 | 90 | 0 | 5226.5625 | 0.26125 | 573210.9375 | 0.284375 | 70 | 480 | 480 | 60 | 262390.0 | 14700.33 | 14024.0 | 0.2753133 | 0.01542433 | 0.27465 | 0.01467933 | 0.3190833 | 0.3044 | 6607.667 | 5820.667 | 6094.0
61 | 1 | 61 | 1 | 60 | 70 | 0.3140625 | 0 | 90 | 0 | 8476.5625 | 0.38125 | 214660.9375 | 0.384375 | 70 | 480 | 480 | 61 | 64380.0 | 16390.67 | 16173.33 | 0.3823333 | 0.09734 | 0.3822667 | 0.09603 | 0.5020667 | 0.4954 | 5563.333 | 5338.667 | 5439.667
62 | 1 | 62 | 1 | 60 | 70 | 0.3890625 | 0 | 90 | 0 | 6851.5625 | 0.32125 | 393935.9375 | 0.234375 | 70 | 480 | 480 | 62 | 137913.3 | 14981.0 | 15013.0 | 0.2831433 | 0.030757 | 0.2829767 | 0.03080467 | 0.3917 | 0.3925333 | 5688.667 | 5288.0 | 5690.667
63 | 1 | 63 | 1 | 60 | 70 | 0.5390625 | 0 | 90 | 0 | 3601.5625 | 0.44125 | 752485.9375 | 0.334375 | 70 | 480 | 480 | 63 | 396433.3 | 20741.33 | 20413.67 | 0.3768 | 0.01971367 | 0.3785667 | 0.01949367 | 0.5906333 | 0.5813 | 5092.0 | 7295.0 | 4863.0
64 | 1 | 64 | 1 | 60 | 70 | 0.36328125 | 0 | 90 | 0 | 3652.34375 | 0.345625 | 388333.6 | 0.3609375 | 70 | 480 | 480 | 64 | 141160.0 | 9155.0 | 9678.0 | 0.3524333 | 0.02285733 | 0.3532333 | 0.02421933 | 0.4022333 | 0.4252 | 3263.167 | 2996.567 | 3476.333
65 | 1 | 65 | 1 | 60 | 70 | 0.51328125 | 0 | 90 | 0 | 6902.34375 | 0.465625 | 746883.6 | 0.2609375 | 70 | 480 | 480 | 65 | 377966.7 | 44573.33 | 43656.67 | 0.3490667 | 0.04116667 | 0.3559 | 0.04110667 | 0.6703 | 0.6565 | 8700.667 | 14273.33 | 8399.667
66 | 1 | 66 | 1 | 60 | 70 | 0.58828125 | 0 | 90 | 0 | 8527.34375 | 0.285625 | 567608.6 | 0.3109375 | 70 | 480 | 480 | 66 | 328450.0 | 34516.67 | 34296.67 | 0.30346 | 0.03189067 | 0.3033867 | 0.031681 | 0.3003533 | 0.29845 | 14560.0 | 13723.33 | 14401.33
67 | 1 | 67 | 1 | 60 | 70 | 0.43828125 | 0 | 90 | 0 | 5277.34375 | 0.405625 | 209058.6 | 0.2109375 | 70 | 480 | 480 | 67 | 92896.67 | 17125.0 | 16912.67 | 0.30664 | 0.05652667 | 0.3096 | 0.05636667 | 0.5128 | 0.5064333 | 5220.0 | 5596.0 | 5159.0
68 | 1 | 68 | 1 | 60 | 70 | 0.55078125 | 0 | 90 | 0 | 6089.84375 | 0.255625 | 657246.1 | 0.3859375 | 70 | 480 | 480 | 68 | 355566.7 | 21999.67 | 21696.33 | 0.3457333 | 0.02139033 | 0.3449 | 0.02104467 | 0.2938167 | 0.2897633 | 9912.667 | 8821.333 | 9761.0
69 | 1 | 69 | 1 | 60 | 70 | 0.40078125 | 0 | 90 | 0 | 9339.84375 | 0.375625 | 298696.1 | 0.2859375 | 70 | 480 | 480 | 69 | 123143.3 | 24954.67 | 24248.33 | 0.33144 | 0.06716667 | 0.3344 | 0.06585 | 0.4687667 | 0.4555 | 8552.333 | 8235.667 | 8160.0
70 | 1 | 70 | 1 | 60 | 70 | 0.32578125 | 0 | 90 | 0 | 7714.84375 | 0.315625 | 119421.1 | 0.3359375 | 70 | 480 | 480 | 70 | 43650.0 | 14768.33 | 14401.67 | 0.3243367 | 0.1097367 | 0.3237433 | 0.1068167 | 0.3753 | 0.3659667 | 5682.667 | 5208.667 | 5511.0
71 | 1 | 71 | 1 | 60 | 70 | 0.47578125 | 0 | 90 | 0 | 4464.84375 | 0.435625 | 477971.1 | 0.2359375 | 70 | 480 | 480 | 71 | 224756.7 | 19468.0 | 19194.0 | 0.3280333 | 0.028414 | 0.3316367 | 0.02832167 | 0.5952333 | 0.5868667 | 4923.667 | 6270.667 | 5010.333
72 | 1 | 72 | 1 | 60 | 70 | 0.49453125 | 0 | 90 | 0 | 4871.09375 | 0.300625 | 164239.8 | 0.2984375 | 70 | 480 | 480 | 72 | 82726.67 | 14642.0 | 14543.0 | 0.2992867 | 0.05297333 | 0.2992967 | 0.05261667 | 0.3345667 | 0.3323033 | 5911.0 | 5527.667 | 5826.667
73 | 1 | 73 | 1 | 60 | 70 | 0.34453125 | 0 | 90 | 0 | 8121.09375 | 0.420625 | 522789.8 | 0.3984375 | 70 | 480 | 480 | 73 | 186090.0 | 21868.33 | 22431.33 | 0.4121667 | 0.04843667 | 0.4112333 | 0.04957333 | 0.5794667 | 0.5944 | 6140.333 | 6622.0 | 6553.0
74 | 1 | 74 | 1 | 60 | 70 | 0.41953125 | 0 | 90 | 0 | 9746.09375 | 0.360625 | 702064.8 | 0.2484375 | 70 | 480 | 480 | 74 | 298706.7 | 27031.67 | 27088.67 | 0.3035767 | 0.02747267 | 0.30335 | 0.02750967 | 0.454 | 0.4549333 | 9744.667 | 9439.0 | 9667.333
75 | 1 | 75 | 1 | 60 | 70 | 0.56953125 | 0 | 90 | 0 | 6496.09375 | 0.480625 | 343514.8 | 0.3484375 | 70 | 480 | 480 | 75 | 195536.7 | 64350.0 | 65626.67 | 0.4041 | 0.1329867 | 0.3992 | 0.1339867 | 0.6095667 | 0.6216667 | 9180.0 | 19450.33 | 9602.333
76 | 1 | 76 | 1 | 60 | 70 | 0.38203125 | 0 | 90 | 0 | 5683.59375 | 0.330625 | 433152.3 | 0.2734375 | 70 | 480 | 480 | 76 | 168636.7 | 13938.0 | 13789.67 | 0.30282 | 0.02502833 | 0.3033833 | 0.024808 | 0.4079 | 0.4035333 | 5240.0 | 4892.0 | 5137.0
77 | 1 | 77 | 1 | 60 | 70 | 0.53203125 | 0 | 90 | 0 | 8933.59375 | 0.450625 | 74602.34375 | 0.3734375 | 70 | 480 | 480 | 77 | 43410.0 | 27525.0 | 27421.0 | 0.4073 | 0.25824 | 0.4081 | 0.25779 | 0.5238667 | 0.5219 | 8256.667 | 9514.0 | 8104.333
78 | 1 | 78 | 1 | 60 | 70 | 0.45703125 | 0 | 90 | 0 | 7308.59375 | 0.270625 | 253877.3 | 0.2234375 | 70 | 480 | 480 | 78 | 118953.3 | 19519.33 | 18757.67 | 0.2424733 | 0.03978667 | 0.2437433 | 0.03843667 | 0.3216333 | 0.30908 | 8548.667 | 7680.333 | 7978.667
79 | 1 | 79 | 1 | 60 | 70 | 0.30703125 | 0 | 90 | 0 | 4058.59375 | 0.390625 | 612427.3 | 0.3234375 | 70 | 480 | 480 | 79 | 192543.3 | 9405.333 | 9251.333 | 0.3646 | 0.01780967 | 0.3662 | 0.01759533 | 0.5523 | 0.5432667 | 3043.8 | 3003.733 | 2942.967
80 | 1 | 80 | 1 | 60 | 70 | 0.44765625 | 0 | 90 | 0 | 4261.71875 | 0.278125 | 545199.2 | 0.3296875 | 70 | 480 | 480 | 80 | 242726.7 | 11754.67 | 11248.67 | 0.3084233 | 0.014936 | 0.30693 | 0.014224 | 0.3399 | 0.3252833 | 5000.667 | 4508.667 | 4805.667
81 | 1 | 81 | 1 | 60 | 70 | 0.59765625 | 0 | 90 | 0 | 7511.71875 | 0.398125 | 186649.2 | 0.2296875 | 70 | 480 | 480 | 81 | 105966.7 | 32614.33 | 33322.0 | 0.29329 | 0.09026667 | 0.2902067 | 0.09125667 | 0.4077667 | 0.4166333 | 9911.667 | 10932.33 | 10528.0
82 | 1 | 82 | 1 | 60 | 70 | 0.52265625 | 0 | 90 | 0 | 9136.71875 | 0.338125 | 365924.2 | 0.3796875 | 70 | 480 | 480 | 82 | 192010.0 | 31667.33 | 30127.0 | 0.3649667 | 0.06019333 | 0.3635333 | 0.05703667 | 0.4059333 | 0.3862 | 12322.0 | 12115.33 | 11556.67
83 | 1 | 83 | 1 | 60 | 70 | 0.37265625 | 0 | 90 | 0 | 5886.71875 | 0.458125 | 724474.2 | 0.2796875 | 70 | 480 | 480 | 83 | 271570.0 | 21324.67 | 21453.0 | 0.3868333 | 0.030377 | 0.3844 | 0.03036667 | 0.7042667 | 0.7085333 | 4710.0 | 6253.0 | 4843.0
84 | 1 | 84 | 1 | 60 | 70 | 0.48515625 | 0 | 90 | 0 | 6699.21875 | 0.368125 | 97011.71875 | 0.3046875 | 70 | 480 | 480 | 84 | 49760.0 | 18789.0 | 18561.67 | 0.3322467 | 0.12545 | 0.3330833 | 0.1242433 | 0.4210667 | 0.4159667 | 6761.667 | 6886.0 | 6586.0
85 | 1 | 85 | 1 | 60 | 70 | 0.33515625 | 0 | 90 | 0 | 9949.21875 | 0.488125 | 455561.7 | 0.2046875 | 70 | 480 | 480 | 85 | 159463.3 | 46926.67 | 45733.33 | 0.3674333 | 0.1081233 | 0.4139667 | 0.11873 | 0.7886 | 0.7685667 | 7887.333 | 9593.333 | 6835.333
86 | 1 | 86 | 1 | 60 | 70 | 0.41015625 | 0 | 90 | 0 | 8324.21875 | 0.308125 | 634836.7 | 0.3546875 | 70 | 480 | 480 | 86 | 262173.3 | 21550.67 | 20802.0 | 0.33297 | 0.02737033 | 0.3316667 | 0.02631567 | 0.3685333 | 0.3557333 | 8431.0 | 7693.667 | 8098.0
87 | 1 | 87 | 1 | 60 | 70 | 0.56015625 | 0 | 90 | 0 | 5074.21875 | 0.428125 | 276286.7 | 0.2546875 | 70 | 480 | 480 | 87 | 153953.3 | 27015.0 | 27869.33 | 0.3229133 | 0.05666333 | 0.31786 | 0.05754 | 0.4972333 | 0.5129667 | 7085.0 | 9261.667 | 7277.333
88 | 1 | 88 | 1 | 60 | 70 | 0.57890625 | 0 | 90 | 0 | 4667.96875 | 0.323125 | 769293 | 0.2171875 | 70 | 480 | 480 | 88 | 442233.3 | 21083.67 | 20904.67 | 0.2495033 | 0.01189533 | 0.2499367 | 0.01181467 | 0.3360667 | 0.3332233 | 8206.667 | 8181.667 | 8088.0
89 | 1 | 89 | 1 | 60 | 70 | 0.42890625 | 0 | 90 | 0 | 7917.96875 | 0.443125 | 410743 | 0.3171875 | 70 | 480 | 480 | 89 | 176093.3 | 27813.0 | 27891.0 | 0.3847333 | 0.06076667 | 0.3841 | 0.06084 | 0.6288667 | 0.6306333 | 7352.333 | 8557.0 | 7299.0
90 | 1 | 90 | 1 | 60 | 70 | 0.35390625 | 0 | 90 | 0 | 9542.96875 | 0.263125 | 231468 | 0.2671875 | 70 | 480 | 480 | 90 | 86283.33 | 18663.67 | 19314.67 | 0.26494 | 0.05731 | 0.2650633 | 0.05933667 | 0.3012233 | 0.3117267 | 7714.333 | 7134.0 | 8158.0
91 | 1 | 91 | 1 | 60 | 70 | 0.50390625 | 0 | 90 | 0 | 6292.96875 | 0.383125 | 590018 | 0.3671875 | 70 | 480 | 480 | 91 | 298746.7 | 24953.33 | 24317.0 | 0.3733667 | 0.03118667 | 0.3737 | 0.030418 | 0.4698333 | 0.4578667 | 8303.333 | 8799.0 | 8022.667
92 | 1 | 92 | 1 | 60 | 70 | 0.31640625 | 0 | 90 | 0 | 5480.46875 | 0.293125 | 321105.5 | 0.2421875 | 70 | 480 | 480 | 92 | 103270.0 | 10790.67 | 10584.67 | 0.2716367 | 0.028383 | 0.2725933 | 0.02794 | 0.3664667 | 0.3594667 | 4330.0 | 3914.667 | 4196.333
93 | 1 | 93 | 1 | 60 | 70 | 0.46640625 | 0 | 90 | 0 | 8730.46875 | 0.413125 | 679655.5 | 0.3421875 | 70 | 480 | 480 | 93 | 320713.3 | 33343.33 | 32915.33 | 0.3742 | 0.03890333 | 0.3752 | 0.03850667 | 0.5363667 | 0.5295333 | 9632.667 | 11113.33 | 9789.667
94 | 1 | 94 | 1 | 60 | 70 | 0.54140625 | 0 | 90 | 0 | 7105.46875 | 0.353125 | 500380.5 | 0.2921875 | 70 | 480 | 480 | 94 | 271830.0 | 28747.67 | 28406.0 | 0.31331 | 0.03313433 | 0.3137733 | 0.032789 | 0.4016667 | 0.3968667 | 10548.67 | 10746.33 | 10386.33
95 | 1 | 95 | 1 | 60 | 70 | 0.39140625 | 0 | 90 | 0 | 3855.46875 | 0.473125 | 141830.5 | 0.3921875 | 70 | 480 | 480 | 95 | 56466.67 | 14702.67 | 14649.0 | 0.4396667 | 0.1144733 | 0.4406667 | 0.11432 | 0.7093 | 0.7067 | 3105.067 | 4186.333 | 3052.567
96 | 1 | 96 | 1 | 60 | 70 | 0.45234375 | 0 | 90 | 0 | 3753.90625 | 0.281875 | 735678.9 | 0.2703125 | 70 | 480 | 480 | 96 | 326406.7 | 10486.33 | 10026.0 | 0.2750867 | 0.008837667 | 0.27543 | 0.00846 | 0.3451333 | 0.32999 | 4441.0 | 4010.0 | 4264.333
97 | 1 | 97 | 1 | 60 | 70 | 0.30234375 | 0 | 90 | 0 | 7003.90625 | 0.401875 | 377128.9 | 0.3703125 | 70 | 480 | 480 | 97 | 117323.3 | 16550.67 | 16117.67 | 0.39 | 0.05501667 | 0.3913333 | 0.05376 | 0.5456333 | 0.5313667 | 5006.0 | 4757.0 | 4716.333
98 | 1 | 98 | 1 | 60 | 70 | 0.37734375 | 0 | 90 | 0 | 8628.90625 | 0.341875 | 197853.9 | 0.2203125 | 70 | 480 | 480 | 98 | 78613.33 | 19174.33 | 19373.33 | 0.2874667 | 0.07011333 | 0.28607 | 0.07049667 | 0.4092667 | 0.4135 | 6997.667 | 6829.0 | 7155.667
99 | 1 | 99 | 1 | 60 | 70 | 0.52734375 | 0 | 90 | 0 | 5378.90625 | 0.461875 | 556403.9 | 0.3203125 | 70 | 480 | 480 | 99 | 287906.7 | 34300.0 | 33033.67 | 0.3776 | 0.04498667 | 0.3854 | 0.04422 | 0.6606667 | 0.6362333 | 7219.0 | 11988.0 | 6697.0
100 | 1 | 100 | 1 | 60 | 70 | 0.41484375 | 0 | 90 | 0 | 6191.40625 | 0.311875 | 287491.4 | 0.2953125 | 70 | 480 | 480 | 100 | 120166.7 | 15729.67 | 15211.33 | 0.3031067 | 0.03967667 | 0.3035667 | 0.03842667 | 0.3703667 | 0.3581667 | 6116.667 | 5616.0 | 5885.333
101 | 2 | 1 | 1 | 60 | 70 | 0.56484375 | 0 | 90 | 0 | 9441.40625 | 0.431875 | 646041.4 | 0.3953125 | 70 | 480 | 480 | 101 | 366200.0 | 56766.67 | 59220.0 | 0.4091667 | 0.06342333 | 0.4078667 | 0.06595333 | 0.4877667 | 0.5088667 | 14025.0 | 18991.67 | 14684.0
102 | 2 | 2 | 1 | 60 | 70 | 0.48984375 | 0 | 90 | 0 | 7816.40625 | 0.251875 | 466766.4 | 0.2453125 | 70 | 480 | 480 | 102 | 226580.0 | 22775.0 | 22263.33 | 0.2477633 | 0.02490433 | 0.2478467 | 0.024353 | 0.2923067 | 0.28574 | 10246.33 | 9100.0 | 9842.333
103 | 2 | 3 | 1 | 60 | 70 | 0.33984375 | 0 | 90 | 0 | 4566.40625 | 0.371875 | 108216.4 | 0.3453125 | 70 | 480 | 480 | 103 | 39156.67 | 10506.67 | 9811.667 | 0.3597333 | 0.09652667 | 0.3621667 | 0.09075 | 0.4723667 | 0.4411333 | 3674.667 | 3218.133 | 3261.733
104 | 2 | 4 | 1 | 60 | 70 | 0.32109375 | 0 | 90 | 0 | 4972.65625 | 0.356875 | 601222.7 | 0.3828125 | 70 | 480 | 480 | 104 | 196770.0 | 11335.67 | 10954.0 | 0.368 | 0.02119867 | 0.3669667 | 0.020428 | 0.4756333 | 0.4596333 | 3981.0 | 3673.0 | 3816.0
105 | 2 | 5 | 1 | 60 | 70 | 0.47109375 | 0 | 90 | 0 | 8222.65625 | 0.476875 | 242672.7 | 0.2828125 | 70 | 480 | 480 | 105 | 108640.0 | 37253.33 | 37230.0 | 0.3893333 | 0.13351 | 0.3896333 | 0.1335267 | 0.6875667 | 0.6871667 | 7422.333 | 10679.67 | 7582.667
106 | 2 | 6 | 1 | 60 | 70 | 0.54609375 | 0 | 90 | 0 | 9847.65625 | 0.296875 | 421947.7 | 0.3328125 | 70 | 480 | 480 | 106 | 231000.0 | 34860.0 | 34436.67 | 0.3210267 | 0.04844667 | 0.3207867 | 0.04782333 | 0.3325633 | 0.32853 | 14493.33 | 13566.0 | 14269.67
107 | 2 | 7 | 1 | 60 | 70 | 0.39609375 | 0 | 90 | 0 | 6597.65625 | 0.416875 | 780497.7 | 0.2328125 | 70 | 480 | 480 | 107 | 311000.0 | 21720.33 | 21071.33 | 0.3282233 | 0.02292333 | 0.3356333 | 0.02274 | 0.5739667 | 0.5568333 | 6266.667 | 6595.667 | 5928.333
108 | 2 | 8 | 1 | 60 | 70 | 0.58359375 | 0 | 90 | 0 | 5785.15625 | 0.266875 | 153035.2 | 0.3578125 | 70 | 480 | 480 | 108 | 90066.67 | 20638.33 | 20566.67 | 0.33093 | 0.07583 | 0.3307733 | 0.07553333 | 0.2901867 | 0.2891767 | 8813.0 | 8247.667 | 8767.0
109 | 2 | 9 | 1 | 60 | 70 | 0.43359375 | 0 | 90 | 0 | 9035.15625 | 0.386875 | 511585.2 | 0.2578125 | 70 | 480 | 480 | 109 | 224910.0 | 28573.33 | 28184.67 | 0.3196467 | 0.04061 | 0.3214833 | 0.04028667 | 0.4808333 | 0.4743 | 9227.667 | 9542.0 | 9115.0
110 | 2 | 10 | 1 | 60 | 70 | 0.35859375 | 0 | 90 | 0 | 7410.15625 | 0.326875 | 690860.2 | 0.3078125 | 70 | 480 | 480 | 110 | 225560.0 | 16497.0 | 17577.33 | 0.31913 | 0.02334067 | 0.3179833 | 0.02477967 | 0.3726 | 0.397 | 6104.0 | 5393.333 | 6464.333
111 | 2 | 11 | 1 | 60 | 70 | 0.50859375 | 0 | 90 | 0 | 4160.15625 | 0.446875 | 332310.2 | 0.2078125 | 70 | 480 | 480 | 111 | 168773.3 | 21785.0 | 21321.67 | 0.3088167 | 0.03986333 | 0.31549 | 0.03985667 | 0.6082667 | 0.5953333 | 5249.667 | 7162.667 | 5072.0
112 | 2 | 12 | 1 | 60 | 70 | 0.53671875 | 0 | 90 | 0 | 3957.03125 | 0.334375 | 220263.3 | 0.2390625 | 70 | 480 | 480 | 112 | 117433.3 | 14416.33 | 14105.0 | 0.27275 | 0.03348333 | 0.2740867 | 0.032921 | 0.3851333 | 0.3768333 | 5662.333 | 5545.0 | 5436.667
113 | 2 | 13 | 1 | 60 | 70 | 0.38671875 | 0 | 90 | 0 | 7207.03125 | 0.454375 | 578813.3 | 0.3390625 | 70 | 480 | 480 | 113 | 225156.7 | 25907.33 | 25745.67 | 0.405 | 0.0466 | 0.4065333 | 0.04648667 | 0.6812 | 0.6769333 | 6097.0 | 7519.0 | 5975.667
114 | 2 | 14 | 1 | 60 | 70 | 0.31171875 | 0 | 90 | 0 | 8832.03125 | 0.274375 | 758088.3 | 0.2890625 | 70 | 480 | 480 | 114 | 240960.0 | 17286.33 | 16935.0 | 0.2806967 | 0.020137 | 0.28042 | 0.01970833 | 0.3421667 | 0.3352 | 7147.0 | 6376.333 | 6919.0
115 | 2 | 15 | 1 | 60 | 70 | 0.46171875 | 0 | 90 | 0 | 5582.03125 | 0.394375 | 399538.3 | 0.3890625 | 70 | 480 | 480 | 115 | 183950.0 | 19044.0 | 18470.67 | 0.3914333 | 0.04052333 | 0.3916 | 0.03932 | 0.5105 | 0.4951333 | 6265.667 | 6784.0 | 5797.667
116 | 2 | 16 | 1 | 60 | 70 | 0.34921875 | 0 | 90 | 0 | 6394.53125 | 0.304375 | 489175.8 | 0.2140625 | 70 | 480 | 480 | 116 | 173356.7 | 13714.33 | 14234.0 | 0.2650433 | 0.02096767 | 0.2619867 | 0.021511 | 0.3626333 | 0.3763667 | 5300.0 | 4974.667 | 5663.0
117 | 2 | 17 | 1 | 60 | 70 | 0.49921875 | 0 | 90 | 0 | 9644.53125 | 0.424375 | 130625.8 | 0.3140625 | 70 | 480 | 480 | 117 | 68816.67 | 31045.67 | 30948.33 | 0.3644333 | 0.16441 | 0.365 | 0.16415 | 0.5003333 | 0.4987667 | 9413.667 | 10526.33 | 9328.333
118 | 2 | 18 | 1 | 60 | 70 | 0.57421875 | 0 | 90 | 0 | 8019.53125 | 0.364375 | 309900.8 | 0.2640625 | 70 | 480 | 480 | 118 | 177246.7 | 34223.33 | 35736.67 | 0.29904 | 0.05773667 | 0.29625 | 0.05973333 | 0.3720667 | 0.3885667 | 11868.67 | 12542.33 | 12388.33
119 | 2 | 19 | 1 | 60 | 70 | 0.42421875 | 0 | 90 | 0 | 4769.53125 | 0.484375 | 668450.8 | 0.3640625 | 70 | 480 | 480 | 119 | 281796.7 | 30141.33 | 30192.33 | 0.4314667 | 0.04615 | 0.4307667 | 0.04615333 | 0.7886 | 0.7899333 | 4459.333 | 7656.667 | 4419.667
120 | 2 | 20 | 1 | 60 | 70 | 0.40546875 | 0 | 90 | 0 | 4363.28125 | 0.259375 | 354719.5 | 0.3015625 | 70 | 480 | 480 | 120 | 146320.0 | 10768.33 | 10381.33 | 0.2826033 | 0.02079833 | 0.28154 | 0.019975 | 0.30747 | 0.29641 | 4602.0 | 4030.333 | 4419.333
121 | 2 | 21 | 1 | 60 | 70 | 0.55546875 | 0 | 90 | 0 | 7613.28125 | 0.379375 | 713269.5 | 0.2015625 | 70 | 480 | 480 | 121 | 394833.3 | 34883.33 | 36183.33 | 0.2660367 | 0.02350433 | 0.2617733 | 0.02398933 | 0.4123667 | 0.4277333 | 11396.67 | 12701.33 | 11724.67
122 | 2 | 22 | 1 | 60 | 70 | 0.48046875 | 0 | 90 | 0 | 9238.28125 | 0.319375 | 533994.5 | 0.3515625 | 70 | 480 | 480 | 122 | 259373.3 | 28796.33 | 28214.67 | 0.3387667 | 0.03761 | 0.3383333 | 0.03680333 | 0.3711333 | 0.3636333 | 11440.67 | 10970.0 | 10994.0
123 | 2 | 23 | 1 | 60 | 70 | 0.33046875 | 0 | 90 | 0 | 5988.28125 | 0.439375 | 175444.5 | 0.2515625 | 70 | 480 | 480 | 123 | 60610.0 | 15383.33 | 15073.0 | 0.3669 | 0.09312667 | 0.3759333 | 0.09349 | 0.6344333 | 0.6216333 | 4316.667 | 4484.667 | 4158.0
124 | 2 | 24 | 1 | 60 | 70 | 0.51796875 | 0 | 90 | 0 | 5175.78125 | 0.349375 | 623632 | 0.3265625 | 70 | 480 | 480 | 124 | 322156.7 | 19835.67 | 18712.33 | 0.3345667 | 0.020601 | 0.3354667 | 0.01948567 | 0.4291 | 0.4048 | 7548.333 | 7574.333 | 6999.667
125 | 2 | 25 | 1 | 60 | 70 | 0.36796875 | 0 | 90 | 0 | 8425.78125 | 0.469375 | 265082 | 0.2265625 | 70 | 480 | 480 | 125 | 100590.0 | 31410.0 | 32115.0 | 0.384 | 0.11991 | 0.3669667 | 0.1171633 | 0.6644667 | 0.6793667 | 6579.0 | 7883.667 | 6944.0
126 | 2 | 26 | 1 | 60 | 70 | 0.44296875 | 0 | 90 | 0 | 6800.78125 | 0.289375 | 85807.03125 | 0.3765625 | 70 | 480 | 480 | 126 | 41653.33 | 15627.33 | 15215.67 | 0.3387667 | 0.1270967 | 0.3367333 | 0.1230067 | 0.3378667 | 0.3289567 | 6335.667 | 5959.667 | 6178.667
127 | 2 | 27 | 1 | 60 | 70 | 0.59296875 | 0 | 90 | 0 | 3550.78125 | 0.409375 | 444357 | 0.2765625 | 70 | 480 | 480 | 127 | 261160.0 | 22380.0 | 23310.0 | 0.3209567 | 0.02750433 | 0.3176233 | 0.02834967 | 0.4251333 | 0.4428 | 5994.0 | 7708.667 | 6402.333
128 | 2 | 28 | 1 | 60 | 70 | 0.439453125 | 0 | 90 | 0 | 3576.171875 | 0.3296875 | 632035.5 | 0.38828125 | 70 | 480 | 480 | 128 | 273440.0 | 10471.33 | 10308.33 | 0.3619667 | 0.013861 | 0.3612667 | 0.01361867 | 0.3912667 | 0.3851667 | 3943.0 | 3722.0 | 3890.333
129 | 2 | 29 | 1 | 60 | 70 | 0.589453125 | 0 | 90 | 0 | 6826.171875 | 0.4496875 | 273485.5 | 0.28828125 | 70 | 480 | 480 | 129 | 162796.7 | 47090.0 | 48180.0 | 0.3476333 | 0.10055 | 0.3437667 | 0.1017333 | 0.5011333 | 0.5127333 | 10257.33 | 15430.33 | 10856.33
130 | 2 | 30 | 1 | 60 | 70 | 0.514453125 | 0 | 90 | 0 | 8451.171875 | 0.2696875 | 94210.55 | 0.33828125 | 70 | 480 | 480 | 130 | 51436.67 | 21497.67 | 21149.67 | 0.3129867 | 0.1308133 | 0.3121633 | 0.1283567 | 0.30728 | 0.3023033 | 8973.667 | 8335.333 | 8809.333
131 | 2 | 31 | 1 | 60 | 70 | 0.364453125 | 0 | 90 | 0 | 5201.171875 | 0.3896875 | 452760.5 | 0.23828125 | 70 | 480 | 480 | 131 | 165256.7 | 14359.0 | 15111.0 | 0.32639 | 0.02836 | 0.31736 | 0.02901933 | 0.4805667 | 0.5057333 | 4490.333 | 4352.0 | 4781.333
132 | 2 | 32 | 1 | 60 | 70 | 0.476953125 | 0 | 90 | 0 | 6013.671875 | 0.2996875 | 363123 | 0.36328125 | 70 | 480 | 480 | 132 | 172066.7 | 17620.0 | 17464.67 | 0.3375333 | 0.03456333 | 0.3371333 | 0.03422 | 0.348 | 0.3449333 | 7082.333 | 6628.0 | 7187.333
133 | 2 | 33 | 1 | 60 | 70 | 0.326953125 | 0 | 90 | 0 | 9263.671875 | 0.4196875 | 721673 | 0.26328125 | 70 | 480 | 480 | 133 | 204310.0 | 21487.33 | 20889.0 | 0.3642 | 0.03830333 | 0.3729667 | 0.03813333 | 0.6237333 | 0.6063667 | 6388.667 | 6263.0 | 6134.333
134 | 2 | 34 | 1 | 60 | 70 | 0.401953125 | 0 | 90 | 0 | 7638.671875 | 0.3596875 | 542398 | 0.31328125 | 70 | 480 | 480 | 134 | 217893.3 | 20968.0 | 20244.67 | 0.3362 | 0.032353 | 0.3378 | 0.031386 | 0.4512333 | 0.4356667 | 7412.667 | 6964.0 | 7031.0
135 | 2 | 35 | 1 | 60 | 70 | 0.551953125 | 0 | 90 | 0 | 4388.671875 | 0.4796875 | 183848 | 0.21328125 | 70 | 480 | 480 | 135 | 101100.0 | 33956.67 | 33810.0 | 0.3276733 | 0.1100567 | 0.3305967 | 0.11056 | 0.6545 | 0.6516667 | 5782.0 | 10940.0 | 5692.667
136 | 2 | 36 | 1 | 60 | 70 | 0.570703125 | 0 | 90 | 0 | 4794.921875 | 0.2546875 | 497579.3 | 0.25078125 | 70 | 480 | 480 | 136 | 280956.7 | 18666.0 | 19796.67 | 0.25195 | 0.016739 | 0.2518567 | 0.01774633 | 0.25781 | 0.2734267 | 8346.667 | 7572.333 | 8751.667
137 | 2 | 37 | 1 | 60 | 70 | 0.420703125 | 0 | 90 | 0 | 8044.921875 | 0.3746875 | 139029.3 | 0.35078125 | 70 | 480 | 480 | 137 | 62706.67 | 19988.0 | 20029.0 | 0.3629 | 0.11568 | 0.3628333 | 0.1158967 | 0.4535 | 0.4544333 | 7041.333 | 6978.667 | 7015.667
138 | 2 | 38 | 1 | 60 | 70 | 0.345703125 | 0 | 90 | 0 | 9669.921875 | 0.3146875 | 318304.3 | 0.20078125 | 70 | 480 | 480 | 138 | 116443.3 | 20270.0 | 20952.67 | 0.2660367 | 0.04631 | 0.2622733 | 0.04719333 | 0.3708333 | 0.3833333 | 7706.667 | 7305.333 | 8186.667
139 | 2 | 39 | 1 | 60 | 70 | 0.495703125 | 0 | 90 | 0 | 6419.921875 | 0.4346875 | 676854.3 | 0.30078125 | 70 | 480 | 480 | 139 | 334033.3 | 30717.33 | 30474.33 | 0.3598667 | 0.03309433 | 0.3611 | 0.032943 | 0.5673 | 0.5628 | 7672.333 | 9989.0 | 7525.667
140 | 2 | 40 | 1 | 60 | 70 | 0.308203125 | 0 | 90 | 0 | 5607.421875 | 0.3446875 | 228666.8 | 0.27578125 | 70 | 480 | 480 | 140 | 74723.33 | 11492.67 | 11304.67 | 0.3170533 | 0.04876333 | 0.3184267 | 0.04817333 | 0.4447333 | 0.4374333 | 4203.667 | 3953.667 | 4079.667
141 | 2 | 41 | 1 | 60 | 70 | 0.458203125 | 0 | 90 | 0 | 8857.421875 | 0.4646875 | 587216.8 | 0.37578125 | 70 | 480 | 480 | 141 | 270776.7 | 43923.33 | 43286.67 | 0.4193667 | 0.06802667 | 0.4219667 | 0.06746 | 0.6782667 | 0.6684667 | 9455.667 | 14369.33 | 8751.0
142 | 2 | 42 | 1 | 60 | 70 | 0.533203125 | 0 | 90 | 0 | 7232.421875 | 0.2846875 | 766491.8 | 0.22578125 | 70 | 480 | 480 | 142 | 405500.0 | 25609.67 | 24933.0 | 0.2452533 | 0.01548967 | 0.24608 | 0.015131 | 0.3297867 | 0.3210767 | 11186.67 | 10194.67 | 10706.0
143 | 2 | 43 | 1 | 60 | 70 | 0.383203125 | 0 | 90 | 0 | 3982.421875 | 0.4046875 | 407941.8 | 0.32578125 | 70 | 480 | 480 | 143 | 157980.0 | 11538.0 | 11433.33 | 0.3688 | 0.02693467 | 0.3697333 | 0.02675867 | 0.5512667 | 0.5462667 | 3509.0 | 3662.333 | 3437.333
144 | 2 | 44 | 1 | 60 | 70 | 0.373828125 | 0 | 90 | 0 | 4185.546875 | 0.2921875 | 116619.9 | 0.31953125 | 70 | 480 | 480 | 144 | 45740.0 | 8903.667 | 9015.667 | 0.3050733 | 0.05938667 | 0.3053833 | 0.06019333 | 0.3425667 | 0.3468667 | 3546.333 | 3330.2 | 3628.0
145 | 2 | 45 | 1 | 60 | 70 | 0.523828125 | 0 | 90 | 0 | 7435.546875 | 0.4121875 | 475169.9 | 0.21953125 | 70 | 480 | 480 | 145 | 247353.3 | 32665.0 | 31203.33 | 0.2934033 | 0.03874667 | 0.3019367 | 0.03809 | 0.5301667 | 0.5064333 | 10077.67 | 11893.67 | 9381.0
146 | 2 | 46 | 1 | 60 | 70 | 0.598828125 | 0 | 90 | 0 | 9060.546875 | 0.3521875 | 654444.9 | 0.36953125 | 70 | 480 | 480 | 146 | 386166.7 | 44250.0 | 46210.0 | 0.3641667 | 0.04173 | 0.3645333 | 0.04362 | 0.3472333 | 0.3626 | 15292.33 | 16281.0 | 16261.0
147 | 2 | 47 | 1 | 60 | 70 | 0.448828125 | 0 | 90 | 0 | 5810.546875 | 0.4721875 | 295894.9 | 0.26953125 | 70 | 480 | 480 | 147 | 133900.0 | 28784.0 | 28085.67 | 0.3699 | 0.07951333 | 0.3831 | 0.08035333 | 0.7105 | 0.6932667 | 5740.667 | 8897.333 | 5530.0
148 | 2 | 48 | 1 | 60 | 70 | 0.561328125 | 0 | 90 | 0 | 6623.046875 | 0.3221875 | 564807.4 | 0.34453125 | 70 | 480 | 480 | 148 | 312800.0 | 26320.33 | 27313.33 | 0.337 | 0.028358 | 0.3374667 | 0.02946633 | 0.3394 | 0.3522 | 10203.33 | 10095.67 | 10490.0
149 | 2 | 49 | 1 | 60 | 70 | 0.411328125 | 0 | 90 | 0 | 9873.046875 | 0.4421875 | 206257.4 | 0.24453125 | 70 | 480 | 480 | 149 | 89666.67 | 31245.33 | 30650.33 | 0.3502667 | 0.1220567 | 0.3582667 | 0.1224633 | 0.5864 | 0.5752333 | 8409.333 | 9500.667 | 8124.667
150 | 2 | 50 | 1 | 60 | 70 | 0.336328125 | 0 | 90 | 0 | 8248.046875 | 0.2621875 | 385532.4 | 0.39453125 | 70 | 480 | 480 | 150 | 134216.7 | 17825.67 | 16144.0 | 0.3287967 | 0.04366667 | 0.3179633 | 0.03824667 | 0.3204933 | 0.2902633 | 7573.0 | 6097.667 | 6607.667
151 | 2 | 51 | 1 | 60 | 70 | 0.486328125 | 0 | 90 | 0 | 4998.046875 | 0.3821875 | 744082.4 | 0.29453125 | 70 | 480 | 480 | 151 | 357300.0 | 18554.67 | 18205.67 | 0.33145 | 0.01721167 | 0.3328533 | 0.01695967 | 0.4716667 | 0.4628 | 6203.667 | 6730.667 | 5934.333
152 | 2 | 52 | 1 | 60 | 70 | 0.505078125 | 0 | 90 | 0 | 4591.796875 | 0.3671875 | 251076.2 | 0.23203125 | 70 | 480 | 480 | 152 | 128133.3 | 16853.0 | 16447.33 | 0.28423 | 0.03738333 | 0.2867967 | 0.03681333 | 0.4366667 | 0.4261667 | 5965.0 | 6056.0 | 5773.333
153 | 2 | 53 | 1 | 60 | 70 | 0.355078125 | 0 | 90 | 0 | 7841.796875 | 0.4871875 | 609626.2 | 0.33203125 | 70 | 480 | 480 | 153 | 216110.0 | 38323.33 | 38690.0 | 0.4352 | 0.07717 | 0.4271 | 0.07646333 | 0.8002 | 0.8078667 | 5708.333 | 8982.333 | 6100.667
154 | 2 | 54 | 1 | 60 | 70 | 0.430078125 | 0 | 90 | 0 | 9466.796875 | 0.3071875 | 430351.2 | 0.28203125 | 70 | 480 | 480 | 154 | 190196.7 | 25436.67 | 25078.33 | 0.2932533 | 0.03922 | 0.2935233 | 0.03870333 | 0.3545 | 0.3495 | 10074.67 | 9295.333 | 9957.0
155 | 2 | 55 | 1 | 60 | 70 | 0.580078125 | 0 | 90 | 0 | 6216.796875 | 0.4271875 | 71801.17 | 0.38203125 | 70 | 480 | 480 | 155 | 43753.33 | 23287.0 | 23271.67 | 0.3989 | 0.2123133 | 0.3989667 | 0.2121967 | 0.4733667 | 0.4730667 | 7059.0 | 8234.0 | 7052.333
156 | 2 | 56 | 1 | 60 | 70 | 0.392578125 | 0 | 90 | 0 | 5404.296875 | 0.2771875 | 699263.7 | 0.20703125 | 70 | 480 | 480 | 156 | 269906.7 | 12635.33 | 12480.0 | 0.2415233 | 0.01130667 | 0.2421867 | 0.01119833 | 0.3337667 | 0.3296733 | 5264.333 | 4678.667 | 5154.667
157 | 2 | 57 | 1 | 60 | 70 | 0.542578125 | 0 | 90 | 0 | 8654.296875 | 0.3971875 | 340713.7 | 0.30703125 | 70 | 480 | 480 | 157 | 186893.3 | 36856.67 | 36503.33 | 0.3405 | 0.06714667 | 0.3412333 | 0.06665 | 0.4657 | 0.4612667 | 11835.0 | 13206.0 | 11652.33
158 | 2 | 58 | 1 | 60 | 70 | 0.467578125 | 0 | 90 | 0 | 7029.296875 | 0.3371875 | 161438.7 | 0.25703125 | 70 | 480 | 480 | 158 | 78846.67 | 19836.33 | 19652.0 | 0.2914333 | 0.07332 | 0.29208 | 0.0728 | 0.387 | 0.3834 | 7447.0 | 7264.667 | 7520.0
159 | 2 | 59 | 1 | 60 | 70 | 0.317578125 | 0 | 90 | 0 | 3779.296875 | 0.4571875 | 519988.7 | 0.35703125 | 70 | 480 | 480 | 159 | 163726.7 | 11168.0 | 11042.0 | 0.4212333 | 0.02873333 | 0.4243667 | 0.02861967 | 0.7363333 | 0.7280333 | 2702.3 | 3153.533 | 2613.033
160 | 2 | 60 | 1 | 60 | 70 | 0.528515625 | 0 | 90 | 0 | 3880.859375 | 0.2659375 | 307099.6 | 0.27890625 | 70 | 480 | 480 | 160 | 162923.3 | 13297.0 | 12947.33 | 0.2746867 | 0.02241833 | 0.2745133 | 0.02181467 | 0.31055 | 0.3023833 | 5971.667 | 5347.0 | 5724.333
161 | 2 | 61 | 1 | 60 | 70 | 0.378515625 | 0 | 90 | 0 | 7130.859375 | 0.3859375 | 665649.6 | 0.37890625 | 70 | 480 | 480 | 161 | 250496.7 | 18642.0 | 18851.67 | 0.3828667 | 0.028493 | 0.3827667 | 0.02880633 | 0.5080333 | 0.5137667 | 5954.667 | 6199.667 | 6118.667
162 | 2 | 62 | 1 | 60 | 70 | 0.303515625 | 0 | 90 | 0 | 8755.859375 | 0.3259375 | 486374.6 | 0.22890625 | 70 | 480 | 480 | 162 | 151143.3 | 18049.0 | 17460.33 | 0.28679 | 0.03424667 | 0.2902967 | 0.03353667 | 0.4026333 | 0.3895 | 6635.667 | 5886.333 | 6248.333
163 | 2 | 63 | 1 | 60 | 70 | 0.453515625 | 0 | 90 | 0 | 5505.859375 | 0.4459375 | 127824.6 | 0.32890625 | 70 | 480 | 480 | 163 | 59476.67 | 19094.0 | 18655.67 | 0.3864667 | 0.12407 | 0.3919333 | 0.1229367 | 0.6022333 | 0.5884 | 5155.667 | 6243.333 | 4991.333
164 | 2 | 64 | 1 | 60 | 70 | 0.341015625 | 0 | 90 | 0 | 6318.359375 | 0.3559375 | 755287.1 | 0.25390625 | 70 | 480 | 480 | 164 | 256293.3 | 15815.0 | 14365.0 | 0.3071433 | 0.018953 | 0.3177733 | 0.017811 | 0.4717333 | 0.4284667 | 5675.667 | 4727.667 | 4856.0
165 | 2 | 65 | 1 | 60 | 70 | 0.491015625 | 0 | 90 | 0 | 9568.359375 | 0.4759375 | 396737.1 | 0.35390625 | 70 | 480 | 480 | 165 | 198856.7 | 58536.67 | 58230.0 | 0.4116333 | 0.12117 | 0.4132333 | 0.1209967 | 0.6637667 | 0.6602667 | 10524.33 | 18076.33 | 10358.0
166 | 2 | 66 | 1 | 60 | 70 | 0.566015625 | 0 | 90 | 0 | 7943.359375 | 0.2959375 | 217462.1 | 0.20390625 | 70 | 480 | 480 | 166 | 125393.3 | 28676.0 | 29912.33 | 0.2337667 | 0.05346 | 0.2316833 | 0.05526667 | 0.2920633 | 0.3046567 | 11786.0 | 11209.67 | 12265.67
167 | 2 | 67 | 1 | 60 | 70 | 0.416015625 | 0 | 90 | 0 | 4693.359375 | 0.4159375 | 576012.1 | 0.30390625 | 70 | 480 | 480 | 167 | 236206.7 | 15937.67 | 15441.67 | 0.3608333 | 0.02434767 | 0.3653333 | 0.02388433 | 0.5644667 | 0.5469333 | 4471.667 | 4879.667 | 4288.667
168 | 2 | 68 | 1 | 60 | 70 | 0.397265625 | 0 | 90 | 0 | 5099.609375 | 0.3109375 | 83005.86 | 0.36640625 | 70 | 480 | 480 | 168 | 35736.67 | 11420.67 | 11113.67 | 0.3394333 | 0.1084767 | 0.3379667 | 0.1051033 | 0.3609 | 0.3512 | 4476.667 | 4102.0 | 4315.0
169 | 2 | 69 | 1 | 60 | 70 | 0.547265625 | 0 | 90 | 0 | 8349.609375 | 0.4309375 | 441555.9 | 0.26640625 | 70 | 480 | 480 | 169 | 240996.7 | 42723.33 | 42340.0 | 0.3300833 | 0.05851667 | 0.3316133 | 0.05826333 | 0.5347667 | 0.5299667 | 11535.67 | 14760.0 | 11357.33
170 | 2 | 70 | 1 | 60 | 70 | 0.472265625 | 0 | 90 | 0 | 9974.609375 | 0.2509375 | 620830.9 | 0.31640625 | 70 | 480 | 480 | 170 | 294020.0 | 27946.33 | 27735.0 | 0.29099 | 0.02765867 | 0.2907 | 0.02742233 | 0.2928633 | 0.29065 | 12225.0 | 10937.67 | 12408.0
171 | 2 | 71 | 1 | 60 | 70 | 0.322265625 | 0 | 90 | 0 | 6724.609375 | 0.3709375 | 262280.9 | 0.21640625 | 70 | 480 | 480 | 171 | 89003.33 | 15040.67 | 14608.0 | 0.30665 | 0.05182333 | 0.31261 | 0.05131 | 0.4892333 | 0.4751667 | 5163.667 | 4845.0 | 4966.333
172 | 2 | 72 | 1 | 60 | 70 | 0.509765625 | 0 | 90 | 0 | 5912.109375 | 0.2809375 | 531193.4 | 0.39140625 | 70 | 480 | 480 | 172 | 269120.0 | 19566.0 | 19016.67 | 0.3529333 | 0.02565933 | 0.3512 | 0.02481667 | 0.32783 | 0.31863 | 8362.667 | 7514.667 | 8083.667
173 | 2 | 73 | 1 | 60 | 70 | 0.359765625 | 0 | 90 | 0 | 9162.109375 | 0.4009375 | 172643.4 | 0.29140625 | 70 | 480 | 480 | 173 | 67660.0 | 22535.67 | 23260.33 | 0.3568667 | 0.1188533 | 0.3515 | 0.12084 | 0.4796 | 0.495 | 7104.667 | 6983.333 | 7429.667
174 | 2 | 74 | 1 | 60 | 70 | 0.434765625 | 0 | 90 | 0 | 7537.109375 | 0.3409375 | 351918.4 | 0.34140625 | 70 | 480 | 480 | 174 | 155413.3 | 21262.67 | 20968.33 | 0.3412 | 0.04668 | 0.3412 | 0.04603333 | 0.4021333 | 0.3965667 | 7822.667 | 7506.0 | 7731.333
175 | 2 | 75 | 1 | 60 | 70 | 0.584765625 | 0 | 90 | 0 | 4287.109375 | 0.4609375 | 710468.4 | 0.24140625 | 70 | 480 | 480 | 175 | 408600.0 | 39346.67 | 38973.33 | 0.32207 | 0.03101633 | 0.32413 | 0.03091733 | 0.5725333 | 0.5671 | 6845.333 | 13277.0 | 6745.333
176 | 2 | 76 | 1 | 60 | 70 | 0.462890625 | 0 | 90 | 0 | 4083.984375 | 0.3484375 | 463965.2 | 0.21015625 | 70 | 480 | 480 | 176 | 212343.3 | 12836.0 | 12350.33 | 0.2690333 | 0.016263 | 0.2733167 | 0.01589667 | 0.4330333 | 0.4166333 | 4856.667 | 4770.667 | 4474.667
177 | 2 | 77 | 1 | 60 | 70 | 0.312890625 | 0 | 90 | 0 | 7333.984375 | 0.4684375 | 105415.2 | 0.31015625 | 70 | 480 | 480 | 177 | 37816.67 | 17795.67 | 17708.33 | 0.4150667 | 0.1953267 | 0.4189 | 0.1961667 | 0.6597 | 0.6564667 | 4698.667 | 5349.333 | 4590.667
178 | 2 | 78 | 1 | 60 | 70 | 0.387890625 | 0 | 90 | 0 | 8958.984375 | 0.2884375 | 284690.2 | 0.26015625 | 70 | 480 | 480 | 178 | 114066.7 | 20021.0 | 19834.67 | 0.2743633 | 0.04815667 | 0.27459 | 0.04774667 | 0.3403333 | 0.3371667 | 8148.0 | 7398.667 | 8017.667
179 | 2 | 79 | 1 | 60 | 70 | 0.537890625 | 0 | 90 | 0 | 5708.984375 | 0.4084375 | 643240.2 | 0.36015625 | 70 | 480 | 480 | 179 | 340100.0 | 26500.67 | 26009.33 | 0.3785667 | 0.029496 | 0.3793333 | 0.029008 | 0.5116333 | 0.5021667 | 8073.333 | 9599.333 | 7724.667
180 | 2 | 80 | 1 | 60 | 70 | 0.425390625 | 0 | 90 | 0 | 6521.484375 | 0.2584375 | 195052.7 | 0.23515625 | 70 | 480 | 480 | 180 | 85196.67 | 15242.67 | 15254.67 | 0.2457467 | 0.04396667 | 0.2457333 | 0.044 | 0.30406 | 0.3042967 | 6642.0 | 5919.333 | 6605.333
181 | 2 | 81 | 1 | 60 | 70 | 0.575390625 | 0 | 90 | 0 | 9771.484375 | 0.3784375 | 553602.7 | 0.33515625 | 70 | 480 | 480 | 181 | 314553.3 | 45393.33 | 47600.0 | 0.3503667 | 0.05056333 | 0.3490333 | 0.05282 | 0.3942 | 0.4133333 | 14842.33 | 16377.0 | 15525.67
182 | 2 | 82 | 1 | 60 | 70 | 0.500390625 | 0 | 90 | 0 | 8146.484375 | 0.3184375 | 732877.7 | 0.28515625 | 70 | 480 | 480 | 182 | 362200.0 | 26902.0 | 26678.33 | 0.29811 | 0.02214167 | 0.2982867 | 0.02197067 | 0.3591 | 0.3561 | 10495.0 | 9974.333 | 10301.0
183 | 2 | 83 | 1 | 60 | 70 | 0.350390625 | 0 | 90 | 0 | 4896.484375 | 0.4384375 | 374327.7 | 0.38515625 | 70 | 480 | 480 | 183 | 4896.33 | 4896.33 | 4896.33 | 0.438 | 0.438 | 0.438 | 0.438 | 0.438 | 0.438 | 1702.53 | 1702.53 | 1702.53
184 | 2 | 84 | 1 | 60 | 70 | 0.331640625 | 0 | 90 | 0 | 4490.234375 | 0.3034375 | 688059 | 0.34765625 | 70 | 480 | 480 | 184 | 232613.3 | 10505.33 | 9442.667 | 0.3254067 | 0.014696 | 0.32123 | 0.01304033 | 0.3841667 | 0.3453333 | 4210.0 | 3371.333 | 3597.0
185 | 2 | 85 | 1 | 60 | 70 | 0.481640625 | 0 | 90 | 0 | 7740.234375 | 0.4234375 | 329509 | 0.24765625 | 70 | 480 | 480 | 185 | 161266.7 | 30383.33 | 29965.33 | 0.3266667 | 0.06154667 | 0.3296633 | 0.06125333 | 0.5430667 | 0.5356 | 8782.333 | 10601.0 | 8448.333
186 | 2 | 86 | 1 | 60 | 70 | 0.556640625 | 0 | 90 | 0 | 9365.234375 | 0.3634375 | 150234 | 0.39765625 | 70 | 480 | 480 | 186 | 86640.0 | 31709.67 | 32421.67 | 0.3851333 | 0.1409567 | 0.3857667 | 0.14436 | 0.3918333 | 0.4006333 | 11198.0 | 11615.33 | 11416.33
187 | 2 | 87 | 1 | 60 | 70 | 0.406640625 | 0 | 90 | 0 | 6115.234375 | 0.4834375 | 508784 | 0.29765625 | 70 | 480 | 480 | 187 | 188050.0 | 32725.0 | 32655.0 | 0.4112 | 0.07156 | 0.4137667 | 0.07185333 | 0.7663333 | 0.7647 | 4843.667 | 7762.667 | 4835.333
188 | 2 | 88 | 1 | 60 | 70 | 0.594140625 | 0 | 90 | 0 | 5302.734375 | 0.3334375 | 419146.5 | 0.32265625 | 70 | 480 | 480 | 188 | 247110.0 | 25022.67 | 26182.67 | 0.32592 | 0.033003 | 0.32569 | 0.03451 | 0.32415 | 0.3391667 | 9156.0 | 9383.0 | 9744.667
189 | 2 | 89 | 1 | 60 | 70 | 0.444140625 | 0 | 90 | 0 | 8552.734375 | 0.4534375 | 777696.5 | 0.22265625 | 70 | 480 | 480 | 189 | 347966.7 | 37943.33 | 36656.67 | 0.3336667 | 0.03639 | 0.3475333 | 0.03661333 | 0.6691333 | 0.6464667 | 8790.0 | 12021.33 | 8450.0
190 | 2 | 90 | 1 | 60 | 70 | 0.369140625 | 0 | 90 | 0 | 6927.734375 | 0.2734375 | 598421.5 | 0.37265625 | 70 | 480 | 480 | 190 | 225550.0 | 15235.67 | 15469.0 | 0.3213633 | 0.02170767 | 0.3225533 | 0.02212167 | 0.32567 | 0.3306567 | 6270.667 | 5773.333 | 6441.0
191 | 2 | 91 | 1 | 60 | 70 | 0.519140625 | 0 | 90 | 0 | 3677.734375 | 0.3934375 | 239871.5 | 0.27265625 | 70 | 480 | 480 | 191 | 124770.0 | 15140.33 | 14417.0 | 0.3178267 | 0.03856667 | 0.3228967 | 0.03731 | 0.4952 | 0.4715333 | 5039.333 | 5591.667 | 4692.333
192 | 2 | 92 | 1 | 60 | 70 | 0.376171875 | 0 | 90 | 0 | 3626.953125 | 0.2978125 | 592819.1 | 0.24921875 | 70 | 480 | 480 | 192 | 221376.7 | 8283.667 | 8409.333 | 0.2747833 | 0.010282 | 0.27417 | 0.01041467 | 0.3597 | 0.3651333 | 3269.7 | 3059.567 | 3363.0
193 | 2 | 93 | 1 | 60 | 70 | 0.526171875 | 0 | 90 | 0 | 6876.953125 | 0.4178125 | 234269.1 | 0.34921875 | 70 | 480 | 480 | 193 | 123443.3 | 28264.33 | 27222.33 | 0.3761 | 0.08611 | 0.3789333 | 0.08356333 | 0.5299333 | 0.5103667 | 8666.667 | 10180.0 | 8138.0
194 | 2 | 94 | 1 | 60 | 70 | 0.451171875 | 0 | 90 | 0 | 8501.953125 | 0.3578125 | 413544.1 | 0.29921875 | 70 | 480 | 480 | 194 | 187070.0 | 25062.67 | 24122.33 | 0.32535 | 0.04359 | 0.3274033 | 0.04221667 | 0.4464 | 0.4296667 | 9024.333 | 8983.667 | 8698.667
195 | 2 | 95 | 1 | 60 | 70 | 0.301171875 | 0 | 90 | 0 | 5251.953125 | 0.4778125 | 772094.1 | 0.39921875 | 70 | 480 | 480 | 195 | 233833.3 | 20948.33 | 20593.0 | 0.4501 | 0.04032333 | 0.4553 | 0.04009667 | 0.7914333 | 0.7780333 | 3645.0 | 4400.0 | 3420.0
196 | 2 | 96 | 1 | 60 | 70 | 0.488671875 | 0 | 90 | 0 | 6064.453125 | 0.3278125 | 144631.6 | 0.22421875 | 70 | 480 | 480 | 196 | 72146.67 | 17586.67 | 17295.0 | 0.2668167 | 0.06504 | 0.2682067 | 0.06429667 | 0.3715667 | 0.3654 | 6892.667 | 6670.667 | 6669.0
197 | 2 | 97 | 1 | 60 | 70 | 0.338671875 | 0 | 90 | 0 | 9314.453125 | 0.4478125 | 503181.6 | 0.32421875 | 70 | 480 | 480 | 197 | 174213.3 | 29224.0 | 27544.67 | 0.3931333 | 0.06594667 | 0.4093667 | 0.06472667 | 0.6707667 | 0.6322333 | 7607.333 | 7328.667 | 6586.667
198 | 2 | 98 | 1 | 60 | 70 | 0.413671875 | 0 | 90 | 0 | 7689.453125 | 0.2678125 | 682456.6 | 0.27421875 | 70 | 480 | 480 | 198 | 281083.3 | 19174.67 | 18484.0 | 0.2713233 | 0.01850867 | 0.2711567 | 0.01783133 | 0.3172833 | 0.3058533 | 8089.0 | 7120.333 | 7765.333
199 | 2 | 99 | 1 | 60 | 70 | 0.563671875 | 0 | 90 | 0 | 4439.453125 | 0.3878125 | 323906.6 | 0.37421875 | 70 | 480 | 480 | 199 | 179673.3 | 20437.0 | 21168.33 | 0.3792 | 0.04313333 | 0.3788667 | 0.04463667 | 0.4281667 | 0.4435 | 6461.333 | 7353.333 | 6640.333
200 | 3 | 1 | 1 | 60 | 70 | 0.544921875 | 0 | 90 | 0 | 4845.703125 | 0.3428125 | 727275.4 | 0.31171875 | 70 | 480 | 480 | 200 | 392533.3 | 19988.0 | 19732.33 | 0.3222567 | 0.01640967 | 0.32249 | 0.01621167 | 0.3902333 | 0.3852333 | 7522.667 | 7547.0 | 7409.667
201 | 3 | 2 | 1 | 60 | 70 | 0.394921875 | 0 | 90 | 0 | 8095.703125 | 0.4628125 | 368725.4 | 0.21171875 | 70 | 480 | 480 | 201 | 150263.3 | 31904.33 | 31369.33 | 0.3500667 | 0.07432333 | 0.3606 | 0.07528 | 0.6838333 | 0.6723667 | 7200.333 | 9062.0 | 6842.333
202 | 3 | 3 | 1 | 60 | 70 | 0.319921875 | 0 | 90 | 0 | 9720.703125 | 0.2828125 | 189450.4 | 0.36171875 | 70 | 480 | 480 | 202 | 67560.0 | 18568.33 | 18045.0 | 0.31788 | 0.08736667 | 0.3156233 | 0.08430333 | 0.3369 | 0.3274033 | 7492.333 | 6729.0 | 7252.0
203 | 3 | 4 | 1 | 60 | 70 | 0.469921875 | 0 | 90 | 0 | 6470.703125 | 0.4028125 | 548000.4 | 0.26171875 | 70 | 480 | 480 | 203 | 258340.0 | 23963.0 | 23662.33 | 0.3247567 | 0.03012367 | 0.3265667 | 0.02991133 | 0.5146667 | 0.5082 | 7233.333 | 8093.0 | 7355.0
204 | 3 | 5 | 1 | 60 | 70 | 0.357421875 | 0 | 90 | 0 | 5658.203125 | 0.2528125 | 279087.9 | 0.33671875 | 70 | 480 | 480 | 204 | 103416.7 | 12293.33 | 12968.0 | 0.2936333 | 0.03490333 | 0.29694 | 0.03723667 | 0.2790367 | 0.29435 | 5249.333 | 4552.0 | 5554.0
205 | 3 | 6 | 1 | 60 | 70 | 0.507421875 | 0 | 90 | 0 | 8908.203125 | 0.3728125 | 637637.9 | 0.23671875 | 70 | 480 | 480 | 205 | 324010.0 | 33843.33 | 32999.0 | 0.2893067 | 0.030218 | 0.2919833 | 0.02973733 | 0.4486 | 0.4374 | 11730.33 | 12080.67 | 11340.67
206 | 3 | 7 | 1 | 60 | 70 | 0.582421875 | 0 | 90 | 0 | 7283.203125 | 0.3128125 | 458362.9 | 0.38671875 | 70 | 480 | 480 | 206 | 265420.0 | 30469.33 | 30270.0 | 0.3642333 | 0.04181333 | 0.364 | 0.04151333 | 0.3298667 | 0.3277067 | 12078.0 | 11867.0 | 11951.67
207 | 3 | 8 | 1 | 60 | 70 | 0.432421875 | 0 | 90 | 0 | 4033.203125 | 0.4328125 | 99812.89 | 0.28671875 | 70 | 480 | 480 | 207 | 45213.33 | 13438.0 | 13305.0 | 0.3612 | 0.1073467 | 0.3636333 | 0.1070033 | 0.559 | 0.5534667 | 3743.333 | 4254.333 | 3704.333
208 | 3 | 9 | 1 | 60 | 70 | 0.310546875 | 0 | 90 | 0 | 4236.328125 | 0.3203125 | 346316 | 0.26796875 | 70 | 480 | 480 | 208 | 110220.0 | 8653.333 | 8491.0 | 0.29868 | 0.02344967 | 0.2997233 | 0.02308967 | 0.4112667 | 0.4035333 | 3309.0 | 3040.1 | 3203.467
209 | 3 | 10 | 1 | 60 | 70 | 0.460546875 | 0 | 90 | 0 | 7486.328125 | 0.4403125 | 704866 | 0.36796875 | 70 | 480 | 480 | 209 | 323263.3 | 31618.33 | 30926.67 | 0.4021 | 0.03933 | 0.4043667 | 0.03868667 | 0.6171333 | 0.6036333 | 8260.667 | 10716.67 | 7623.0
210 | 3 | 11 | 1 | 60 | 70 | 0.535546875 | 0 | 90 | 0 | 9111.328125 | 0.2603125 | 525591 | 0.21796875 | 70 | 480 | 480 | 210 | 280023.3 | 30484.0 | 29716.67 | 0.2317833 | 0.02523233 | 0.2323333 | 0.024656 | 0.3020433 | 0.2944433 | 13799.33 | 12309.67 | 13249.67
211 | 3 | 12 | 1 | 60 | 70 | 0.385546875 | 0 | 90 | 0 | 5861.328125 | 0.3803125 | 167041 | 0.31796875 | 70 | 480 | 480 | 211 | 67310.0 | 14673.67 | 14568.0 | 0.3516667 | 0.07666 | 0.3522333 | 0.07623 | 0.4796333 | 0.4762 | 4943.667 | 4910.667 | 4867.0
212 | 3 | 13 | 1 | 60 | 70 | 0.573046875 | 0 | 90 | 0 | 6673.828125 | 0.2903125 | 615228.5 | 0.29296875 | 70 | 480 | 480 | 212 | 347700.0 | 26902.67 | 28483.33 | 0.29214 | 0.022603 | 0.29221 | 0.02393633 | 0.2900733 | 0.3071133 | 11214.0 | 10611.0 | 11753.67
213 | 3 | 14 | 1 | 60 | 70 | 0.423046875 | 0 | 90 | 0 | 9923.828125 | 0.4103125 | 256678.5 | 0.39296875 | 70 | 480 | 480 | 213 | 107163.3 | 27101.33 | 27274.0 | 0.4024333 | 0.1017733 | 0.4022667 | 0.10238 | 0.5270667 | 0.5304 | 8456.0 | 8765.667 | 8573.0
214 | 3 | 15 | 1 | 60 | 70 | 0.348046875 | 0 | 90 | 0 | 8298.828125 | 0.3503125 | 77403.52 | 0.24296875 | 70 | 480 | 480 | 214 | 32232.67 | 15739.67 | 16051.33 | 0.3075033 | 0.1501567 | 0.3043867 | 0.15158 | 0.3953667 | 0.4032 | 5705.0 | 5572.667 | 5943.333
215 | 3 | 16 | 1 | 60 | 70 | 0.498046875 | 0 | 90 | 0 | 5048.828125 | 0.4703125 | 435953.5 | 0.34296875 | 70 | 480 | 480 | 215 | 215640.0 | 33122.33 | 32870.0 | 0.4018667 | 0.06173 | 0.4036333 | 0.06152667 | 0.6681 | 0.6630333 | 5838.667 | 10184.33 | 5730.333
216 | 3 | 17 | 1 | 60 | 70 | 0.479296875 | 0 | 90 | 0 | 4642.578125 | 0.2753125 | 211859.8 | 0.38046875 | 70 | 480 | 480 | 216 | 98930.0 | 12841.0 | 12626.67 | 0.3379 | 0.04385667 | 0.3367333 | 0.04297667 | 0.3165933 | 0.31131 | 5450.0 | 4965.0 | 5310.0
217 | 3 | 18 | 1 | 60 | 70 | 0.329296875 | 0 | 90 | 0 | 7892.578125 | 0.3953125 | 570409.8 | 0.28046875 | 70 | 480 | 480 | 217 | 188890.0 | 19106.33 | 18540.0 | 0.3480667 | 0.03520667 | 0.3531 | 0.03466 | 0.5512333 | 0.5349 | 6086.0 | 5874.333 | 5839.667
218 | 3 | 19 | 1 | 60 | 70 | 0.404296875 | 0 | 90 | 0 | 9517.578125 | 0.3353125 | 749684.8 | 0.33046875 | 70 | 480 | 480 | 218 | 300523.3 | 25161.67 | 24235.0 | 0.33281 | 0.02786467 | 0.33297 | 0.02685133 | 0.4117667 | 0.3966 | 9432.667 | 8595.333 | 8943.333
219 | 3 | 20 | 1 | 60 | 70 | 0.554296875 | 0 | 90 | 0 | 6267.578125 | 0.4553125 | 391134.8 | 0.23046875 | 70 | 480 | 480 | 219 | 217673.3 | 41776.67 | 43030.0 | 0.3233067 | 0.06205333 | 0.3153667 | 0.06234 | 0.5608 | 0.5776 | 8700.0 | 13725.0 | 8941.0
220 | 3 | 21 | 1 | 60 | 70 | 0.441796875 | 0 | 90 | 0 | 5455.078125 | 0.3653125 | 480772.3 | 0.35546875 | 70 | 480 | 480 | 220 | 214986.7 | 16888.0 | 16203.33 | 0.3598333 | 0.02826733 | 0.3602333 | 0.02714933 | 0.4654667 | 0.4466 | 5926.0 | 5991.333 | 5700.0
221 | 3 | 22 | 1 | 60 | 70 | 0.591796875 | 0 | 90 | 0 | 8705.078125 | 0.4853125 | 122222.3 | 0.25546875 | 70 | 480 | 480 | 221 | 75573.33 | 53970.0 | 54096.67 | 0.3533667 | 0.25236 | 0.3487 | 0.2495967 | 0.5519667 | 0.5532667 | 10652.67 | 17294.0 | 11104.33
222 | 3 | 23 | 1 | 60 | 70 | 0.516796875 | 0 | 90 | 0 | 7080.078125 | 0.3053125 | 301497.3 | 0.30546875 | 70 | 480 | 480 | 222 | 157976.7 | 23660.0 | 22443.0 | 0.3054133 | 0.04574 | 0.30541 | 0.04338667 | 0.3635667 | 0.3448667 | 9891.0 | 9267.333 | 9265.0
223 | 3 | 24 | 1 | 60 | 70 | 0.366796875 | 0 | 90 | 0 | 3830.078125 | 0.4253125 | 660047.3 | 0.20546875 | 70 | 480 | 480 | 223 | 238530.0 | 12409.0 | 13048.33 | 0.3384667 | 0.01760833 | 0.3227233 | 0.017654 | 0.5657667 | 0.5949 | 3274.8 | 3421.0 | 3499.0
224 | 3 | 25 | 1 | 60 | 70 | 0.587109375 | 0 | 90 | 0 | 3728.515625 | 0.3615625 | 178245.7 | 0.33359375 | 70 | 480 | 480 | 224 | 103593.3 | 16689.0 | 16588.0 | 0.3427 | 0.05520667 | 0.3428 | 0.05489 | 0.3855333 | 0.3832 | 5841.333 | 6274.0 | 5786.333
225 | 3 | 26 | 1 | 60 | 70 | 0.437109375 | 0 | 90 | 0 | 6978.515625 | 0.4815625 | 536795.7 | 0.23359375 | 70 | 480 | 480 | 225 | 234963.3 | 44520.0 | 44106.67 | 0.3651 | 0.06917667 | 0.3721667 | 0.06986 | 0.7385667 | 0.7317 | 6789.0 | 12225.0 | 6702.0
226 | 3 | 27 | 1 | 60 | 70 | 0.362109375 | 0 | 90 | 0 | 8603.515625 | 0.3015625 | 716070.7 | 0.38359375 | 70 | 480 | 480 | 226 | 261523.3 | 20011.33 | 21166.0 | 0.3399 | 0.02600767 | 0.3436667 | 0.02781333 | 0.3379 | 0.3574 | 7873.0 | 6981.0 | 8370.333
227 | 3 | 28 | 1 | 60 | 70 | 0.512109375 | 0 | 90 | 0 | 5353.515625 | 0.4215625 | 357520.7 | 0.28359375 | 70 | 480 | 480 | 227 | 181866.7 | 23748.0 | 23215.0 | 0.3401 | 0.04440667 | 0.3433667 | 0.04383 | 0.5428333 | 0.5306333 | 6778.667 | 8054.0 | 6555.333
228 | 3 | 29 | 1 | 60 | 70 | 0.324609375 | 0 | 90 | 0 | 6166.015625 | 0.2715625 | 447158.2 | 0.30859375 | 70 | 480 | 480 | 228 | 148023.3 | 12575.0 | 12125.67 | 0.2884667 | 0.024506 | 0.2872933 | 0.02353433 | 0.3355333 | 0.3235533 | 5200.0 | 4529.667 | 4991.333
229 | 3 | 30 | 1 | 60 | 70 | 0.474609375 | 0 | 90 | 0 | 9416.015625 | 0.3915625 | 88608.2 | 0.20859375 | 70 | 480 | 480 | 229 | 46396.67 | 24229.33 | 24064.0 | 0.2950967 | 0.15411 | 0.2970567 | 0.1540767 | 0.4400667 | 0.4370333 | 8330.0 | 8555.333 | 8364.0
230 | 3 | 31 | 1 | 60 | 70 | 0.549609375 | 0 | 90 | 0 | 7791.015625 | 0.3315625 | 267883.2 | 0.35859375 | 70 | 480 | 480 | 230 | 147370.0 | 28143.33 | 27835.33 | 0.3493333 | 0.06671333 | 0.3491333 | 0.06594667 | 0.372 | 0.3679 | 10877.67 | 10658.67 | 10711.67
231 | 3 | 32 | 1 | 60 | 70 | 0.399609375 | 0 | 90 | 0 | 4541.015625 | 0.4515625 | 626433.2 | 0.25859375 | 70 | 480 | 480 | 231 | 249166.7 | 18119.67 | 17685.67 | 0.362 | 0.02632467 | 0.3705333 | 0.026301 | 0.6719 | 0.6558 | 4225.0 | 5132.667 | 3994.667
232 | 3 | 33 | 1 | 60 | 70 | 0.418359375 | 0 | 90 | 0 | 4947.265625 | 0.2865625 | 402339.5 | 0.22109375 | 70 | 480 | 480 | 232 | 170786.7 | 12461.0 | 12471.33 | 0.2511667 | 0.018326 | 0.2511267 | 0.01833833 | 0.3439333 | 0.3442333 | 5249.0 | 4700.667 | 5206.667
233 | 3 | 34 | 1 | 60 | 70 | 0.568359375 | 0 | 90 | 0 | 8197.265625 | 0.4065625 | 760889.5 | 0.32109375 | 70 | 480 | 480 | 233 | 430066.7 | 44463.33 | 46720.0 | 0.3521667 | 0.03641 | 0.3492333 | 0.03794 | 0.4385667 | 0.4608333 | 12690.67 | 15497.33 | 13304.33
234 | 3 | 35 | 1 | 60 | 70 | 0.493359375 | 0 | 90 | 0 | 9822.265625 | 0.3465625 | 581614.5 | 0.27109375 | 70 | 480 | 480 | 234 | 289186.7 | 33250.33 | 33003.33 | 0.3014933 | 0.03466667 | 0.3019067 | 0.03445333 | 0.3957333 | 0.3927667 | 12133.0 | 12032.0 | 11924.67
235 | 3 | 36 | 1 | 60 | 70 | 0.343359375 | 0 | 90 | 0 | 6572.265625 | 0.4665625 | 223064.5 | 0.37109375 | 70 | 480 | 480 | 235 | 78860.0 | 21649.0 | 20779.0 | 0.4255 | 0.11681 | 0.4383333 | 0.1154967 | 0.7002667 | 0.6721 | 5135.333 | 5264.0 | 4499.333
236 | 3 | 37 | 1 | 60 | 70 | 0.455859375 | 0 | 90 | 0 | 5759.765625 | 0.3165625 | 671252 | 0.24609375 | 70 | 480 | 480 | 236 | 307086.7 | 17214.67 | 16501.67 | 0.2751533 | 0.015425 | 0.2772867 | 0.01490033 | 0.3866 | 0.3705667 | 7009.0 | 6560.0 | 6458.667
237 | 3 | 38 | 1 | 60 | 70 | 0.305859375 | 0 | 90 | 0 | 9009.765625 | 0.4365625 | 312702 | 0.34609375 | 70 | 480 | 480 | 237 | 99560.0 | 22948.67 | 22489.0 | 0.404 | 0.09312333 | 0.4081 | 0.09218667 | 0.6162333 | 0.6039 | 6179.333 | 6201.0 | 5838.667
238 | 3 | 39 | 1 | 60 | 70 | 0.380859375 | 0 | 90 | 0 | 7384.765625 | 0.2565625 | 133427 | 0.29609375 | 70 | 480 | 480 | 238 | 55436.67 | 15332.67 | 15214.67 | 0.2765033 | 0.07647667 | 0.2762467 | 0.07582 | 0.29757 | 0.2952833 | 6487.667 | 5864.333 | 6409.333
239 | 3 | 40 | 1 | 60 | 70 | 0.530859375 | 0 | 90 | 0 | 4134.765625 | 0.3765625 | 491977 | 0.39609375 | 70 | 480 | 480 | 239 | 243406.7 | 15791.67 | 15361.0 | 0.3883333 | 0.025193 | 0.3879 | 0.02447933 | 0.4582667 | 0.4457667 | 5466.0 | 5595.667 | 5145.0
240 | 3 | 41 | 1 | 60 | 70 | 0.521484375 | 0 | 90 | 0 | 3931.640625 | 0.2640625 | 783298.8 | 0.35234375 | 70 | 480 | 480 | 240 | 372900.0 | 12270.33 | 11493.33 | 0.32034 | 0.01054133 | 0.3171133 | 0.009774333 | 0.3144067 | 0.29449 | 5506.333 | 4643.0 | 5042.667
241 | 3 | 42 | 1 | 60 | 70 | 0.371484375 | 0 | 90 | 0 | 7181.640625 | 0.3840625 | 424748.8 | 0.25234375 | 70 | 480 | 480 | 241 | 161556.7 | 18382.67 | 18580.33 | 0.3267833 | 0.03718333 | 0.3250433 | 0.03738333 | 0.4998333 | 0.5052 | 5943.333 | 6148.0 | 6102.0
242 | 3 | 43 | 1 | 60 | 70 | 0.446484375 | 0 | 90 | 0 | 8806.640625 | 0.3240625 | 245473.8 | 0.30234375 | 70 | 480 | 480 | 242 | 113136.7 | 23455.67 | 22654.67 | 0.31186 | 0.06465333 | 0.3125033 | 0.06257667 | 0.3883 | 0.3750333 | 9122.667 | 8698.333 | 8823.667
243 | 3 | 44 | 1 | 60 | 70 | 0.596484375 | 0 | 90 | 0 | 5556.640625 | 0.4440625 | 604023.8 | 0.20234375 | 70 | 480 | 480 | 243 | 355533.3 | 44063.33 | 45553.33 | 0.28815 | 0.03571 | 0.2818 | 0.03610667 | 0.4912 | 0.5078333 | 9130.333 | 14422.0 | 9749.667
244 | 3 | 45 | 1 | 60 | 70 | 0.408984375 | 0 | 90 | 0 | 6369.140625 | 0.3540625 | 335111.3 | 0.37734375 | 70 | 480 | 480 | 244 | 139566.7 | 17367.33 | 16811.67 | 0.3660667 | 0.04555 | 0.3653333 | 0.04400667 | 0.4349 | 0.421 | 6129.333 | 5900.667 | 5895.333
245 | 3 | 46 | 1 | 60 | 70 | 0.558984375 | 0 | 90 | 0 | 9619.140625 | 0.4740625 | 693661.3 | 0.27734375 | 70 | 480 | 480 | 245 | 385300.0 | 84310.0 | 86616.67 | 0.3618 | 0.07916667 | 0.3535 | 0.07947 | 0.6161667 | 0.6330333 | 13285.67 | 26671.33 | 13659.0
246 | 3 | 47 | 1 | 60 | 70 | 0.483984375 | 0 | 90 | 0 | 7994.140625 | 0.2940625 | 514386.3 | 0.32734375 | 70 | 480 | 480 | 246 | 249373.3 | 24305.33 | 23786.33 | 0.3144533 | 0.03064833 | 0.314 | 0.02995033 | 0.3398 | 0.3325567 | 10167.67 | 9433.667 | 9764.0
247 | 3 | 48 | 1 | 60 | 70 | 0.333984375 | 0 | 90 | 0 | 4744.140625 | 0.4140625 | 155836.3 | 0.22734375 | 70 | 480 | 480 | 247 | 55250.0 | 12472.67 | 11698.33 | 0.3310833 | 0.07474 | 0.3512 | 0.07436333 | 0.5702 | 0.5348 | 3856.667 | 3487.333 | 3375.333
248 | 3 | 49 | 1 | 60 | 70 | 0.352734375 | 0 | 90 | 0 | 4337.890625 | 0.3390625 | 559205.1 | 0.28984375 | 70 | 480 | 480 | 248 | 196210.0 | 9865.333 | 10224.67 | 0.3182967 | 0.016004 | 0.3165167 | 0.01649467 | 0.4191333 | 0.4344 | 3537.0 | 3413.667 | 3786.333
249 | 3 | 50 | 1 | 60 | 70 | 0.502734375 | 0 | 90 | 0 | 7587.890625 | 0.4590625 | 200655.1 | 0.38984375 | 70 | 480 | 480 | 249 | 101933.3 | 34423.33 | 34263.33 | 0.422 | 0.1425033 | 0.4226333 | 0.1420533 | 0.5997667 | 0.5969667 | 8020.333 | 11003.67 | 7915.0
250 | 3 | 51 | 1 | 60 | 70 | 0.577734375 | 0 | 90 | 0 | 9212.890625 | 0.2790625 | 379930.1 | 0.23984375 | 70 | 480 | 480 | 250 | 221353.3 | 35390.0 | 35216.67 | 0.25151 | 0.04021333 | 0.2516033 | 0.04003 | 0.2917 | 0.29027 | 15118.33 | 14161.67 | 14988.33
251 | 3 | 52 | 1 | 60 | 70 | 0.427734375 | 0 | 90 | 0 | 5962.890625 | 0.3990625 | 738480.1 | 0.33984375 | 70 | 480 | 480 | 251 | 311646.7 | 18485.0 | 18535.0 | 0.3699333 | 0.021942 | 0.3697333 | 0.02199033 | 0.5337333 | 0.5351667 | 5892.0 | 6103.0 | 5841.0
252 | 3 | 53 | 1 | 60 | 70 | 0.540234375 | 0 | 90 | 0 | 5150.390625 | 0.3090625 | 111017.6 | 0.26484375 | 70 | 480 | 480 | 252 | 61966.67 | 16871.67 | 16701.67 | 0.27996 | 0.07622333 | 0.28025 | 0.07553333 | 0.3379667 | 0.3345667 | 6852.333 | 6510.333 | 6752.667
253 | 3 | 54 | 1 | 60 | 70 | 0.390234375 | 0 | 90 | 0 | 8400.390625 | 0.4290625 | 469567.6 | 0.36484375 | 70 | 480 | 480 | 253 | 184210.0 | 25626.33 | 25444.0 | 0.4007333 | 0.05575 | 0.4015 | 0.05545667 | 0.6006 | 0.5963333 | 7127.0 | 7876.0 | 6994.0
254 | 3 | 55 | 1 | 60 | 70 | 0.315234375 | 0 | 90 | 0 | 6775.390625 | 0.3690625 | 648842.6 | 0.21484375 | 70 | 480 | 480 | 254 | 205760.0 | 14906.67 | 14653.67 | 0.3082133 | 0.02232933 | 0.3116267 | 0.02219367 | 0.5023 | 0.4938 | 5129.667 | 4923.667 | 4963.333
255 | 3 | 56 | 1 | 60 | 70 | 0.465234375 | 0 | 90 | 0 | 3525.390625 | 0.4890625 | 290292.6 | 0.31484375 | 70 | 480 | 480 | 255 | 133526.7 | 29458.33 | 29274.67 | 0.4044333 | 0.08922667 | 0.4087667 | 0.08961333 | 0.7634667 | 0.7587 | 3753.0 | 9078.0 | 3465.0
256 | 3 | 57 | 1 | 60 | 70 | 0.5501953125 | 0 | 90 | 0 | 3538.086 | 0.36953125 | 538196.3 | 0.256640625 | 70 | 480 | 480 | 256 | 290483.3 | 15561.0 | 15368.67 | 0.29617 | 0.01586567 | 0.2970767 | 0.01571767 | 0.4287333 | 0.4234333 | 5399.667 | 5743.333 | 5318.333
257 | 3 | 58 | 1 | 60 | 70 | 0.4001953125 | 0 | 90 | 0 | 6788.086 | 0.48953125 | 179646.3 | 0.356640625 | 70 | 480 | 480 | 257 | 74890.0 | 32104.33 | 31927.33 | 0.4331333 | 0.1856733 | 0.4389 | 0.1871133 | 0.7237 | 0.7197 | 5657.667 | 9008.0 | 5407.667
258 | 3 | 59 | 1 | 60 | 70 | 0.3251953125 | 0 | 90 | 0 | 8413.086 | 0.30953125 | 358921.3 | 0.206640625 | 70 | 480 | 480 | 258 | 104356.7 | 15897.0 | 15337.33 | 0.2693433 | 0.04103 | 0.27348 | 0.04019333 | 0.3907667 | 0.377 | 6162.333 | 5477.667 | 5915.667
259 | 3 | 60 | 1 | 60 | 70 | 0.4751953125 | 0 | 90 | 0 | 5163.086 | 0.42953125 | 717471.3 | 0.306640625 | 70 | 480 | 480 | 259 | 336400.0 | 22031.67 | 21723.67 | 0.3628 | 0.023759 | 0.3648333 | 0.023559 | 0.5814667 | 0.5733333 | 5749.333 | 7150.667 | 5853.333
260 | 3 | 61 | 1 | 60 | 70 | 0.3626953125 | 0 | 90 | 0 | 5975.586 | 0.27953125 | 90008.79 | 0.281640625 | 70 | 480 | 480 | 260 | 36013.33 | 12027.67 | 12475.67 | 0.2805067 | 0.09368333 | 0.2805767 | 0.09719333 | 0.3021433 | 0.31339 | 4881.333 | 4410.333 | 5076.0
261 | 3 | 62 | 1 | 60 | 70 | 0.5126953125 | 0 | 90 | 0 | 9225.586 | 0.39953125 | 448558.8 | 0.381640625 | 70 | 480 | 480 | 261 | 229340.0 | 36313.33 | 35500.0 | 0.3888 | 0.06155667 | 0.3891667 | 0.06024 | 0.4939 | 0.4828667 | 11511.33 | 12620.67 | 11153.33
262 | 3 | 63 | 1 | 60 | 70 | 0.5876953125 | 0 | 90 | 0 | 7600.586 | 0.33953125 | 627833.8 | 0.231640625 | 70 | 480 | 480 | 262 | 362566.7 | 34200.0 | 33946.67 | 0.2655033 | 0.02504467 | 0.2659233 | 0.02489933 | 0.3548667 | 0.3522333 | 12761.0 | 13117.67 | 12604.33
263 | 3 | 64 | 1 | 60 | 70 | 0.4376953125 | 0 | 90 | 0 | 4350.586 | 0.45953125 | 269283.8 | 0.331640625 | 70 | 480 | 480 | 263 | 118166.7 | 19663.0 | 19442.0 | 0.3976 | 0.06616 | 0.4004 | 0.06587667 | 0.656 | 0.6486333 | 4240.0 | 5793.333 | 4187.667
264 | 3 | 65 | 1 | 60 | 70 | 0.3814453125 | 0 | 90 | 0 | 4756.836 | 0.29453125 | 762290 | 0.394140625 | 70 | 480 | 480 | 264 | 293540.0 | 11347.0 | 11207.67 | 0.3446333 | 0.01332233 | 0.3436667 | 0.013121 | 0.3579667 | 0.3535667 | 4579.0 | 4125.667 | 4482.667
265 | 3 | 66 | 1 | 60 | 70 | 0.5314453125 | 0 | 90 | 0 | 8006.836 | 0.41453125 | 403740 | 0.294140625 | 70 | 480 | 480 | 265 | 215653.3 | 35446.67 | 34913.33 | 0.3412333 | 0.05608667 | 0.343 | 0.05553 | 0.5144333 | 0.5066667 | 10730.0 | 12758.33 | 10308.33
266 | 3 | 67 | 1 | 60 | 70 | 0.4564453125 | 0 | 90 | 0 | 9631.836 | 0.35453125 | 224465 | 0.344140625 | 70 | 480 | 480 | 266 | 106900.0 | 26982.67 | 26213.0 | 0.3487 | 0.08801333 | 0.349 | 0.08557333 | 0.4260333 | 0.4138667 | 10046.33 | 9940.0 | 9449.0
267 | 3 | 68 | 1 | 60 | 70 | 0.3064453125 | 0 | 90 | 0 | 6381.836 | 0.47453125 | 583015 | 0.244140625 | 70 | 480 | 480 | 267 | 178460.0 | 23472.67 | 23080.67 | 0.3938333 | 0.0518 | 0.4080667 | 0.05277667 | 0.7699667 | 0.7571 | 4414.0 | 5152.667 | 4145.333
268 | 3 | 69 | 1 | 60 | 70 | 0.4939453125 | 0 | 90 | 0 | 5569.336 | 0.32453125 | 314102.5 | 0.369140625 | 70 | 480 | 480 | 268 | 156300.0 | 18052.67 | 17913.67 | 0.3516333 | 0.04061 | 0.3514 | 0.04027333 | 0.3671 | 0.3642667 | 6927.667 | 6657.667 | 6812.667
269 | 3 | 70 | 1 | 60 | 70 | 0.3439453125 | 0 | 90 | 0 | 8819.336 | 0.44453125 | 672652.5 | 0.269140625 | 70 | 480 | 480 | 269 | 238513.3 | 26775.0 | 27367.33 | 0.3804333 | 0.04270667 | 0.3724667 | 0.04274 | 0.6506333 | 0.6650333 | 6609.667 | 7606.667 | 7063.667
270 | 3 | 71 | 1 | 60 | 70 | 0.4189453125 | 0 | 90 | 0 | 7194.336 | 0.26453125 | 493377.5 | 0.319140625 | 70 | 480 | 480 | 270 | 210083.3 | 17655.33 | 17664.0 | 0.2945267 | 0.024752 | 0.2945433 | 0.02476567 | 0.31732 | 0.3174767 | 7680.333 | 6788.333 | 7622.0
271 | 3 | 72 | 1 | 60 | 70 | 0.5689453125 | 0 | 90 | 0 | 3944.336 | 0.38453125 | 134827.5 | 0.219140625 | 70 | 480 | 480 | 271 | 72096.67 | 15599.0 | 17015.67 | 0.2888567 | 0.06249667 | 0.2774667 | 0.06548333 | 0.3851 | 0.4200667 | 4936.0 | 5160.0 | 5476.667
272 | 3 | 73 | 1 | 60 | 70 | 0.4845703125 | 0 | 90 | 0 | 4147.461 | 0.25703125 | 426149.4 | 0.225390625 | 70 | 480 | 480 | 272 | 205300.0 | 12428.33 | 12138.33 | 0.2371833 | 0.01435867 | 0.2376 | 0.01404833 | 0.29865 | 0.2916833 | 5581.333 | 4953.667 | 5346.0
273 | 3 | 74 | 1 | 60 | 70 | 0.3345703125 | 0 | 90 | 0 | 7397.461 | 0.37703125 | 784699.4 | 0.325390625 | 70 | 480 | 480 | 273 | 266806.7 | 19189.33 | 17524.0 | 0.3527 | 0.02536733 | 0.3583333 | 0.02353633 | 0.512 | 0.4675667 | 6514.0 | 5550.0 | 5583.667
274 | 3 | 75 | 1 | 60 | 70 | 0.4095703125 | 0 | 90 | 0 | 9022.461 | 0.31703125 | 605424.4 | 0.275390625 | 70 | 480 | 480 | 274 | 250673.3 | 23536.0 | 22732.33 | 0.295 | 0.02769767 | 0.2961867 | 0.02686 | 0.3798333 | 0.3668667 | 9053.667 | 8332.333 | 8698.0
275 | 3 | 76 | 1 | 60 | 70 | 0.5595703125 | 0 | 90 | 0 | 5772.461 | 0.43703125 | 246874.4 | 0.375390625 | 70 | 480 | 480 | 275 | 138036.7 | 30906.33 | 31798.67 | 0.4 | 0.08955667 | 0.3981333 | 0.09171667 | 0.5161 | 0.531 | 7771.667 | 10449.33 | 7972.0
276 | 3 | 77 | 1 | 60 | 70 | 0.4470703125 | 0 | 90 | 0 | 6584.961 | 0.34703125 | 695061.9 | 0.200390625 | 70 | 480 | 480 | 276 | 310156.7 | 19846.67 | 19019.67 | 0.26465 | 0.01693467 | 0.2698467 | 0.016548 | 0.4351333 | 0.417 | 7323.333 | 7173.333 | 7038.667
277 | 3 | 78 | 1 | 60 | 70 | 0.5970703125 | 0 | 90 | 0 | 9834.961 | 0.46703125 | 336511.9 | 0.300390625 | 70 | 480 | 480 | 277 | 201006.7 | 76180.0 | 77416.67 | 0.3643 | 0.13807 | 0.3603667 | 0.1387967 | 0.5401 | 0.5488667 | 14312.33 | 24357.0 | 15119.0
278 | 3 | 79 | 1 | 60 | 70 | 0.5220703125 | 0 | 90 | 0 | 8209.961 | 0.28703125 | 157236.9 | 0.250390625 | 70 | 480 | 480 | 278 | 84596.67 | 24301.0 | 23295.67 | 0.2631833 | 0.0756 | 0.2642167 | 0.07276 | 0.33077 | 0.31709 | 10368.33 | 9607.667 | 9838.0
279 | 3 | 80 | 1 | 60 | 70 | 0.3720703125 | 0 | 90 | 0 | 4959.961 | 0.40703125 | 515786.9 | 0.350390625 | 70 | 480 | 480 | 279 | 170163.3 | 12692.67 | 12609.33 | 0.3849333 | 0.02871133 | 0.3854667 | 0.02856433 | 0.5658 | 0.5621 | 3795.333 | 3786.667 | 3741.333
280 | 3 | 81 | 1 | 60 | 70 | 0.3158203125 | 0 | 90 | 0 | 4553.711 | 0.33203125 | 202055.7 | 0.312890625 | 70 | 480 | 480 | 280 | 65743.33 | 9218.0 | 9060.333 | 0.3242433 | 0.04546333 | 0.32462 | 0.04474 | 0.4241 | 0.4168333 | 3453.333 | 3214.667 | 3350.667
281 | 3 | 82 | 1 | 60 | 70 | 0.4658203125 | 0 | 90 | 0 | 7803.711 | 0.45203125 | 560605.7 | 0.212890625 | 70 | 480 | 480 | 281 | 258433.3 | 35103.33 | 34473.33 | 0.3283467 | 0.04459667 | 0.3355667 | 0.04476 | 0.6453333 | 0.6337667 | 8488.667 | 11706.33 | 7842.0
282 | 3 | 83 | 1 | 60 | 70 | 0.5408203125 | 0 | 90 | 0 | 9428.711 | 0.27203125 | 739880.7 | 0.362890625 | 70 | 480 | 480 | 282 | 401466.7 | 34050.0 | 33593.33 | 0.3342333 | 0.02834867 | 0.3336667 | 0.027921 | 0.30896 | 0.30484 | 14883.0 | 13500.33 | 14654.0
283 | 3 | 84 | 1 | 60 | 70 | 0.3908203125 | 0 | 90 | 0 | 6178.711 | 0.39203125 | 381330.7 | 0.262890625 | 70 | 480 | 480 | 283 | 149233.3 | 16894.67 | 16747.67 | 0.33283 | 0.03768 | 0.3342333 | 0.03751 | 0.5175667 | 0.5130667 | 5414.667 | 5494.333 | 5311.0
284 | 3 | 85 | 1 | 60 | 70 | 0.5783203125 | 0 | 90 | 0 | 5366.211 | 0.30203125 | 470968.2 | 0.337890625 | 70 | 480 | 480 | 284 | 271796.7 | 22646.67 | 22484.33 | 0.32716 | 0.02725933 | 0.3270367 | 0.027054 | 0.3164233 | 0.3141567 | 9237.667 | 8903.667 | 9126.0
285 | 3 | 86 | 1 | 60 | 70 | 0.4283203125 | 0 | 90 | 0 | 8616.211 | 0.42203125 | 112418.2 | 0.237890625 | 70 | 480 | 480 | 285 | 52080.0 | 22591.33 | 22638.0 | 0.3374667 | 0.1463767 | 0.3367 | 0.1463533 | 0.5270667 | 0.5281333 | 7118.667 | 7502.667 | 7096.667
286 | 3 | 87 | 1 | 60 | 70 | 0.3533203125 | 0 | 90 | 0 | 6991.211 | 0.36203125 | 291693.2 | 0.387890625 | 70 | 480 | 480 | 286 | 105440.0 | 15825.67 | 16317.0 | 0.3726333 | 0.05593 | 0.3735667 | 0.05781 | 0.4492 | 0.4631333 | 5413.333 | 5346.667 | 5757.333
287 | 3 | 88 | 1 | 60 | 70 | 0.5033203125 | 0 | 90 | 0 | 3741.211 | 0.48203125 | 650243.2 | 0.287890625 | 70 | 480 | 480 | 287 | 327873.3 | 34520.0 | 33840.0 | 0.3728333 | 0.03925333 | 0.381 | 0.03932333 | 0.7391 | 0.7245 | 4731.0 | 10813.33 | 4563.0
288 | 3 | 89 | 1 | 60 | 70 | 0.4142578125 | 0 | 90 | 0 | 3842.773 | 0.30578125 | 235669.7 | 0.372265625 | 70 | 480 | 480 | 288 | 97780.0 | 9823.667 | 9488.0 | 0.3412667 | 0.03428667 | 0.3394333 | 0.03293733 | 0.3644667 | 0.3520333 | 3859.0 | 3520.0 | 3709.667
289 | 3 | 90 | 1 | 60 | 70 | 0.5642578125 | 0 | 90 | 0 | 7092.773 | 0.42578125 | 594219.7 | 0.272265625 | 70 | 480 | 480 | 289 | 329270.0 | 39216.67 | 40593.33 | 0.3319167 | 0.03953333 | 0.3273733 | 0.04036 | 0.4958333 | 0.5132333 | 10199.67 | 13477.0 | 10489.67
290 | 3 | 91 | 1 | 60 | 70 | 0.4892578125 | 0 | 90 | 0 | 8717.773 | 0.36578125 | 773494.7 | 0.322265625 | 70 | 480 | 480 | 290 | 373266.7 | 30324.0 | 29747.67 | 0.3403333 | 0.027649 | 0.341 | 0.027177 | 0.4408 | 0.4324333 | 10731.0 | 11149.33 | 10284.67
291 | 3 | 92 | 1 | 60 | 70 | 0.3392578125 | 0 | 90 | 0 | 5467.773 | 0.48578125 | 414944.7 | 0.222265625 | 70 | 480 | 480 | 291 | 142496.7 | 26988.33 | 26058.33 | 0.3703333 | 0.07014333 | 0.4165333 | 0.07617 | 0.8082667 | 0.7804333 | 4436.667 | 5335.333 | 3812.0
292 | 3 | 93 | 1 | 60 | 70 | 0.4517578125 | 0 | 90 | 0 | 6280.273 | 0.33578125 | 504582.2 | 0.397265625 | 70 | 480 | 480 | 292 | 225956.7 | 18323.0 | 17574.33 | 0.3706 | 0.03005233 | 0.3685333 | 0.02866333 | 0.4167667 | 0.3997333 | 6930.667 | 6691.333 | 6669.333
293 | 3 | 94 | 1 | 60 | 70 | 0.3017578125 | 0 | 90 | 0 | 9530.273 | 0.45578125 | 146032.2 | 0.297265625 | 70 | 480 | 480 | 293 | 50326.67 | 22985.0 | 22705.0 | 0.4016 | 0.1834167 | 0.4084333 | 0.18426 | 0.6187333 | 0.6112 | 6107.667 | 6315.0 | 5822.333
294 | 3 | 95 | 1 | 60 | 70 | 0.3767578125 | 0 | 90 | 0 | 7905.273 | 0.27578125 | 325307.2 | 0.347265625 | 70 | 480 | 480 | 294 | 125223.3 | 16961.33 | 17199.33 | 0.31009 | 0.042 | 0.3109133 | 0.04270333 | 0.32524 | 0.3298033 | 6940.333 | 6428.667 | 7112.667
295 | 3 | 96 | 1 | 60 | 70 | 0.5267578125 | 0 | 90 | 0 | 4655.273 | 0.39578125 | 683857.2 | 0.247265625 | 70 | 480 | 480 | 295 | 352833.3 | 20336.0 | 19257.33 | 0.3021833 | 0.01741633 | 0.3087967 | 0.016854 | 0.5076 | 0.4806667 | 6637.0 | 7516.333 | 6144.667
296 | 3 | 97 | 1 | 60 | 70 | 0.5830078125 | 0 | 90 | 0 | 5061.523 | 0.35078125 | 370126 | 0.284765625 | 70 | 480 | 480 | 296 | 213970.0 | 23111.67 | 22944.67 | 0.30579 | 0.033029 | 0.3060533 | 0.03281867 | 0.3700667 | 0.3674 | 8335.333 | 8776.333 | 8238.333
297 | 3 | 98 | 1 | 60 | 70 | 0.4330078125 | 0 | 90 | 0 | 8311.523 | 0.47078125 | 728676 | 0.384765625 | 70 | 480 | 480 | 297 | 317690.0 | 44426.67 | 43933.33 | 0.4295 | 0.06006 | 0.4316333 | 0.05969333 | 0.7000667 | 0.6923333 | 8147.333 | 12628.67 | 8043.0
298 | 3 | 99 | 1 | 60 | 70 | 0.3580078125 | 0 | 90 | 0 | 9936.523 | 0.29078125 | 549401 | 0.234765625 | 70 | 480 | 480 | 298 | 202786.7 | 22502.67 | 23734.0 | 0.26451 | 0.02935167 | 0.2620867 | 0.03067433 | 0.3224567 | 0.3401 | 9053.333 | 7982.667 | 9600.667
299 | 3 | 100 | 1 | 60 | 70 | 0.5080078125 | 0 | 90 | 0 | 6686.523 | 0.41078125 | 190851 | 0.334765625 | 70 | 480 | 480 | 299 | 91546.67 | 22819.0 | 22331.67 | 0.3692 | 0.09202667 | 0.3712667 | 0.09056667 | 0.5135333 | 0.5025667 | 7147.333 | 7593.0 | 6813.333
300 | 3 | 101 | 1 | 60 | 70 | 0.3205078125 | 0 | 90 | 0 | 5874.023 | 0.26078125 | 639038.5 | 0.259765625 | 70 | 480 | 480 | 300 | 209546.7 | 11999.67 | 11554.67 | 0.2603133 | 0.014907 | 0.2603433 | 0.01435633 | 0.3230533 | 0.3110733 | 5052.333 | 4360.333 | 4843.667

## InputForKeras-200datapoint
ID | RVE | FEM | redundant | d | l | phiF | PHI [-] | THETA [-] | PSI | EM | nuM | EF | nuF | L1 [μm] | L2 [μm] | L3 [μm] | ID_out | E11 | E22 | E33 | nu12 | nu21 | nu13 | nu31 | nu23 | nu32 | G12 | G23 | G13
1 | 1 | 1 | 1 | 60 | 70 | 0.45 | 0 | 90 | 0 | 6750 | 0.37 | 427550 | 0.3 | 70 | 480 | 480 | 1 | 192266.7 | 20762.0 | 19957.67 | 0.3314233 | 0.03579 | 0.3340333 | 0.03467333 | 0.4704333 | 0.4522333 | 7214.333 | 7341.0 | 6945.667
2 | 1 | 2 | 1 | 60 | 70 | 0.525 | 0 | 90 | 0 | 8375 | 0.31 | 606825 | 0.25 | 70 | 480 | 480 | 2 | 315116.7 | 29356.33 | 27712.67 | 0.2704367 | 0.025194 | 0.27251 | 0.02396567 | 0.3720667 | 0.3512333 | 12258.0 | 11501.67 | 11407.67
3 | 1 | 3 | 1 | 60 | 70 | 0.375 | 0 | 90 | 0 | 5125 | 0.43 | 248275 | 0.35 | 70 | 480 | 480 | 3 | 95003.33 | 14848.33 | 14961.0 | 0.3969667 | 0.06204667 | 0.3959 | 0.06234667 | 0.6002333 | 0.6047667 | 4067.667 | 4648.667 | 4173.0
4 | 1 | 4 | 1 | 60 | 70 | 0.5625 | 0 | 90 | 0 | 5937.5 | 0.34 | 517187.5 | 0.225 | 70 | 480 | 480 | 4 | 286410.0 | 24470.67 | 25389.0 | 0.2646333 | 0.02261 | 0.2622433 | 0.023247 | 0.3581333 | 0.3715667 | 9092.333 | 9260.333 | 9351.0
5 | 1 | 5 | 1 | 60 | 70 | 0.4125 | 0 | 90 | 0 | 9187.5 | 0.46 | 158637.5 | 0.325 | 70 | 480 | 480 | 5 | 69846.67 | 30029.67 | 29597.0 | 0.3985333 | 0.1713433 | 0.4043333 | 0.17133 | 0.6145333 | 0.6056667 | 7516.667 | 8925.0 | 7277.333
6 | 1 | 6 | 1 | 60 | 70 | 0.3375 | 0 | 90 | 0 | 7562.5 | 0.28 | 337912.5 | 0.275 | 70 | 480 | 480 | 6 | 117806.7 | 16546.0 | 15034.67 | 0.2775233 | 0.03898 | 0.27794 | 0.03547333 | 0.3424 | 0.31111 | 6874.0 | 5562.667 | 5989.0
7 | 1 | 7 | 1 | 60 | 70 | 0.4875 | 0 | 90 | 0 | 4312.5 | 0.4 | 696462.5 | 0.375 | 70 | 480 | 480 | 7 | 334233.3 | 16992.33 | 16688.33 | 0.3857333 | 0.01961 | 0.3861333 | 0.01928033 | 0.5067333 | 0.4977 | 5289.667 | 6063.667 | 5059.333
8 | 1 | 8 | 1 | 60 | 70 | 0.46875 | 0 | 90 | 0 | 4718.75 | 0.325 | 293093.75 | 0.3375 | 70 | 480 | 480 | 8 | 138803.3 | 14328.33 | 14190.67 | 0.3323133 | 0.03430333 | 0.3322267 | 0.03396667 | 0.3806333 | 0.377 | 5472.667 | 5270.333 | 5555.667
9 | 1 | 9 | 1 | 60 | 70 | 0.31875 | 0 | 90 | 0 | 7968.75 | 0.445 | 651643.75 | 0.2375 | 70 | 480 | 480 | 9 | 207556.7 | 21572.0 | 21317.67 | 0.3699 | 0.03844333 | 0.3757333 | 0.03859 | 0.689 | 0.6808667 | 5702.333 | 6309.667 | 5518.667
10 | 1 | 10 | 1 | 60 | 70 | 0.39375 | 0 | 90 | 0 | 9593.75 | 0.265 | 472368.75 | 0.3875 | 70 | 480 | 480 | 10 | 191606.7 | 22902.33 | 22020.0 | 0.3313733 | 0.03960667 | 0.3278533 | 0.03767667 | 0.3153733 | 0.3032233 | 9747.333 | 8430.667 | 9277.0
11 | 1 | 11 | 1 | 60 | 70 | 0.54375 | 0 | 90 | 0 | 6343.75 | 0.385 | 113818.75 | 0.2875 | 70 | 480 | 480 | 11 | 64053.33 | 22519.33 | 22354.33 | 0.32427 | 0.1140033 | 0.32496 | 0.11341 | 0.4321 | 0.4289333 | 7757.0 | 8166.667 | 7647.0
12 | 1 | 12 | 1 | 60 | 70 | 0.43125 | 0 | 90 | 0 | 5531.25 | 0.295 | 741281.25 | 0.3125 | 70 | 480 | 480 | 12 | 321460.0 | 15329.0 | 15089.67 | 0.30486 | 0.01453767 | 0.30467 | 0.01430167 | 0.3430333 | 0.3377 | 6225.667 | 5643.667 | 6143.667
13 | 1 | 13 | 1 | 60 | 70 | 0.58125 | 0 | 90 | 0 | 8781.25 | 0.415 | 382731.25 | 0.2125 | 70 | 480 | 480 | 13 | 222996.7 | 46550.0 | 46290.0 | 0.2838633 | 0.05925333 | 0.2848 | 0.05911667 | 0.462 | 0.4594333 | 13297.33 | 16759.67 | 13169.33
14 | 1 | 14 | 1 | 60 | 70 | 0.50625 | 0 | 90 | 0 | 7156.25 | 0.355 | 203456.25 | 0.3625 | 70 | 480 | 480 | 14 | 105503.3 | 23686.0 | 23183.33 | 0.3596 | 0.08073333 | 0.3594667 | 0.07899 | 0.4139333 | 0.4051333 | 8666.667 | 8606.0 | 8427.667
15 | 1 | 15 | 1 | 60 | 70 | 0.35625 | 0 | 90 | 0 | 3906.25 | 0.475 | 562006.25 | 0.2625 | 70 | 480 | 480 | 15 | 203596.7 | 19448.67 | 20113.0 | 0.4006 | 0.03826667 | 0.3812333 | 0.03766 | 0.7242 | 0.7489333 | 3217.433 | 4341.333 | 3435.333
16 | 1 | 16 | 1 | 60 | 70 | 0.384375 | 0 | 90 | 0 | 4109.375 | 0.3625 | 674053.125 | 0.28125 | 70 | 480 | 480 | 16 | 259496.7 | 10860.0 | 10742.0 | 0.32391 | 0.013556 | 0.32482 | 0.01344633 | 0.467 | 0.4619333 | 3768.333 | 3651.667 | 3688.333
17 | 1 | 17 | 1 | 60 | 70 | 0.534375 | 0 | 90 | 0 | 7359.375 | 0.4825 | 315503.125 | 0.38125 | 70 | 480 | 480 | 17 | 169083.3 | 55040.0 | 54786.67 | 0.4259 | 0.1386367 | 0.4272 | 0.1384233 | 0.6786333 | 0.6755333 | 9247.333 | 18536.67 | 8895.667
18 | 1 | 18 | 1 | 60 | 70 | 0.459375 | 0 | 90 | 0 | 8984.375 | 0.3025 | 136228.125 | 0.23125 | 70 | 480 | 480 | 18 | 66616.67 | 22301.0 | 21668.67 | 0.2617233 | 0.08761667 | 0.2634833 | 0.08570333 | 0.3458 | 0.336 | 9170.333 | 8580.667 | 8697.667
19 | 1 | 19 | 1 | 60 | 70 | 0.309375 | 0 | 90 | 0 | 5734.375 | 0.4225 | 494778.125 | 0.33125 | 70 | 480 | 480 | 19 | 157266.7 | 14236.67 | 14042.0 | 0.3885 | 0.03517 | 0.3908333 | 0.03489667 | 0.6243667 | 0.6158333 | 4165.0 | 4343.667 | 4031.333
20 | 1 | 20 | 1 | 60 | 70 | 0.496875 | 0 | 90 | 0 | 6546.875 | 0.2725 | 405140.625 | 0.25625 | 70 | 480 | 480 | 20 | 201270.0 | 20037.67 | 19874.0 | 0.26233 | 0.02611633 | 0.2624067 | 0.02591067 | 0.3044267 | 0.30194 | 8557.333 | 7724.333 | 8410.333
21 | 1 | 21 | 1 | 60 | 70 | 0.346875 | 0 | 90 | 0 | 9796.875 | 0.3925 | 763690.625 | 0.35625 | 70 | 480 | 480 | 21 | 270490.0 | 24469.67 | 25204.67 | 0.3781667 | 0.03421 | 0.3767333 | 0.03510333 | 0.5173667 | 0.5329 | 7601.0 | 7809.333 | 8120.333
22 | 1 | 22 | 1 | 60 | 70 | 0.421875 | 0 | 90 | 0 | 8171.875 | 0.3325 | 584415.625 | 0.20625 | 70 | 480 | 480 | 22 | 248696.7 | 21643.0 | 21678.67 | 0.26674 | 0.02321333 | 0.2665633 | 0.023236 | 0.4075 | 0.4081667 | 8345.333 | 7806.333 | 8279.0
23 | 1 | 23 | 1 | 60 | 70 | 0.571875 | 0 | 90 | 0 | 4921.875 | 0.4525 | 225865.625 | 0.30625 | 70 | 480 | 480 | 23 | 128840.0 | 32304.33 | 33320.67 | 0.3644667 | 0.09138 | 0.3592667 | 0.09291333 | 0.5298667 | 0.5465333 | 7000.333 | 10417.33 | 7316.667
24 | 1 | 24 | 1 | 60 | 70 | 0.553125 | 0 | 90 | 0 | 4515.625 | 0.2875 | 449959.375 | 0.36875 | 70 | 480 | 480 | 24 | 248863.3 | 17188.33 | 17854.33 | 0.3425667 | 0.02365967 | 0.3440333 | 0.02468133 | 0.30306 | 0.3148 | 7190.333 | 6776.333 | 7394.667
25 | 1 | 25 | 1 | 60 | 70 | 0.403125 | 0 | 90 | 0 | 7765.625 | 0.4075 | 91409.375 | 0.26875 | 70 | 480 | 480 | 25 | 37836.67 | 17443.0 | 17458.67 | 0.3508667 | 0.16174 | 0.3506333 | 0.16178 | 0.4947 | 0.4951333 | 5658.0 | 5606.0 | 5602.0
26 | 1 | 26 | 1 | 60 | 70 | 0.328125 | 0 | 90 | 0 | 9390.625 | 0.3475 | 270684.375 | 0.31875 | 70 | 480 | 480 | 26 | 93446.67 | 19773.33 | 19213.33 | 0.3353 | 0.07095333 | 0.3363333 | 0.06915 | 0.4389667 | 0.4265333 | 7168.0 | 6618.333 | 6911.0
27 | 1 | 27 | 1 | 60 | 70 | 0.478125 | 0 | 90 | 0 | 6140.625 | 0.4675 | 629234.375 | 0.21875 | 70 | 480 | 480 | 27 | 296226.7 | 35130.0 | 34606.67 | 0.3374333 | 0.04002 | 0.3445667 | 0.04025667 | 0.6923 | 0.682 | 6623.0 | 10696.33 | 6739.667
28 | 1 | 28 | 1 | 60 | 70 | 0.365625 | 0 | 90 | 0 | 5328.125 | 0.3175 | 181046.875 | 0.39375 | 70 | 480 | 480 | 28 | 68156.67 | 12051.67 | 12637.0 | 0.3523 | 0.06229333 | 0.3556333 | 0.06593667 | 0.3554 | 0.3726667 | 4585.667 | 4162.0 | 4829.333
29 | 1 | 29 | 1 | 60 | 70 | 0.515625 | 0 | 90 | 0 | 8578.125 | 0.4375 | 539596.875 | 0.29375 | 70 | 480 | 480 | 29 | 280883.3 | 42370.0 | 40690.0 | 0.3506333 | 0.05289333 | 0.3575333 | 0.05179333 | 0.5860667 | 0.5628333 | 11376.0 | 15083.33 | 10595.33
30 | 1 | 30 | 1 | 60 | 70 | 0.590625 | 0 | 90 | 0 | 6953.125 | 0.2575 | 718871.875 | 0.34375 | 70 | 480 | 480 | 30 | 422966.7 | 29766.0 | 31334.67 | 0.3200033 | 0.02252067 | 0.32167 | 0.02383133 | 0.2540833 | 0.2674767 | 12903.0 | 11853.67 | 13752.67
31 | 1 | 31 | 1 | 60 | 70 | 0.440625 | 0 | 90 | 0 | 3703.125 | 0.3775 | 360321.875 | 0.24375 | 70 | 480 | 480 | 31 | 156870.0 | 11781.67 | 11610.0 | 0.3069033 | 0.02304967 | 0.30877 | 0.022852 | 0.4678333 | 0.461 | 3895.333 | 3968.667 | 3844.667
32 | 1 | 32 | 1 | 60 | 70 | 0.5109375 | 0 | 90 | 0 | 3804.6875 | 0.31375 | 505982.8125 | 0.315625 | 70 | 480 | 480 | 32 | 235133.3 | 12102.67 | 11556.33 | 0.3148833 | 0.01620733 | 0.3148267 | 0.01547333 | 0.368 | 0.3513667 | 4920.333 | 4349.0 | 4563.333
33 | 1 | 33 | 1 | 60 | 70 | 0.3609375 | 0 | 90 | 0 | 7054.6875 | 0.43375 | 147432.8125 | 0.215625 | 70 | 480 | 480 | 33 | 57443.33 | 19661.0 | 20214.0 | 0.3511667 | 0.1201933 | 0.3389667 | 0.11928 | 0.5531333 | 0.5687 | 5451.0 | 5654.667 | 5718.0
34 | 1 | 34 | 1 | 60 | 70 | 0.4359375 | 0 | 90 | 0 | 8679.6875 | 0.25375 | 326707.8125 | 0.365625 | 70 | 480 | 480 | 34 | 145290.0 | 21840.33 | 21535.33 | 0.31796 | 0.04779667 | 0.3169167 | 0.04697333 | 0.29362 | 0.28952 | 9411.333 | 8354.0 | 9308.0
35 | 1 | 35 | 1 | 60 | 70 | 0.5859375 | 0 | 90 | 0 | 5429.6875 | 0.37375 | 685257.8125 | 0.265625 | 70 | 480 | 480 | 35 | 394466.7 | 27458.0 | 27218.67 | 0.3007867 | 0.02093667 | 0.3013333 | 0.02079167 | 0.4009333 | 0.3974333 | 9096.667 | 10220.67 | 8971.667
36 | 1 | 36 | 1 | 60 | 70 | 0.3984375 | 0 | 90 | 0 | 6242.1875 | 0.28375 | 237070.3125 | 0.340625 | 70 | 480 | 480 | 36 | 97003.33 | 14905.33 | 14369.67 | 0.3140367 | 0.04825333 | 0.3123967 | 0.04627667 | 0.3356667 | 0.3236167 | 6155.333 | 5412.0 | 5869.333
37 | 1 | 37 | 1 | 60 | 70 | 0.5484375 | 0 | 90 | 0 | 9492.1875 | 0.40375 | 595620.3125 | 0.240625 | 70 | 480 | 480 | 37 | 324200.0 | 43930.0 | 43473.33 | 0.30115 | 0.04080667 | 0.30256 | 0.04057333 | 0.4814667 | 0.4764667 | 13547.67 | 15662.67 | 13338.67
38 | 1 | 38 | 1 | 60 | 70 | 0.4734375 | 0 | 90 | 0 | 7867.1875 | 0.34375 | 774895.3125 | 0.390625 | 70 | 480 | 480 | 38 | 364500.0 | 25206.67 | 24948.33 | 0.3709333 | 0.02565067 | 0.3705667 | 0.025363 | 0.4101 | 0.4059 | 9184.667 | 9090.0 | 9339.333
39 | 1 | 39 | 1 | 60 | 70 | 0.3234375 | 0 | 90 | 0 | 4617.1875 | 0.46375 | 416345.3125 | 0.290625 | 70 | 480 | 480 | 39 | 137150.0 | 14786.67 | 14479.0 | 0.3969 | 0.04279 | 0.4078333 | 0.04305667 | 0.7495667 | 0.7339667 | 3416.0 | 3944.333 | 3275.533
40 | 1 | 40 | 1 | 60 | 70 | 0.3421875 | 0 | 90 | 0 | 5023.4375 | 0.26875 | 640439.0625 | 0.228125 | 70 | 480 | 480 | 40 | 217076.7 | 11333.67 | 10159.0 | 0.24818 | 0.01295767 | 0.25176 | 0.011782 | 0.3339333 | 0.2993233 | 4825.0 | 3795.333 | 4127.333
41 | 1 | 41 | 1 | 60 | 70 | 0.4921875 | 0 | 90 | 0 | 8273.4375 | 0.38875 | 281889.0625 | 0.328125 | 70 | 480 | 480 | 41 | 141960.0 | 29138.0 | 28963.0 | 0.3539 | 0.07264 | 0.3542333 | 0.07227333 | 0.4588667 | 0.4561 | 9456.0 | 10125.0 | 9318.333
42 | 1 | 42 | 1 | 60 | 70 | 0.5671875 | 0 | 90 | 0 | 9898.4375 | 0.32875 | 102614.0625 | 0.278125 | 70 | 480 | 480 | 42 | 61870.0 | 29699.67 | 30385.0 | 0.2959367 | 0.14206 | 0.2949967 | 0.1448767 | 0.3292167 | 0.3368 | 11379.67 | 11191.0 | 11684.33
43 | 1 | 43 | 1 | 60 | 70 | 0.4171875 | 0 | 90 | 0 | 6648.4375 | 0.44875 | 461164.0625 | 0.378125 | 70 | 480 | 480 | 43 | 190823.3 | 25928.0 | 25258.0 | 0.4151333 | 0.05640667 | 0.4184333 | 0.05538667 | 0.6404333 | 0.6238667 | 6077.667 | 7442.0 | 5837.667
44 | 1 | 44 | 1 | 60 | 70 | 0.5296875 | 0 | 90 | 0 | 5835.9375 | 0.35875 | 371526.5625 | 0.203125 | 70 | 480 | 480 | 44 | 197726.7 | 22521.67 | 22057.67 | 0.2596033 | 0.02956967 | 0.2618633 | 0.02921267 | 0.4194 | 0.4107667 | 8317.667 | 8514.333 | 7977.0
45 | 1 | 45 | 1 | 60 | 70 | 0.3796875 | 0 | 90 | 0 | 9085.9375 | 0.47875 | 730076.5625 | 0.303125 | 70 | 480 | 480 | 45 | 275763.3 | 40260.0 | 40373.33 | 0.4107667 | 0.05997 | 0.4089333 | 0.05987 | 0.7692 | 0.7714 | 7106.333 | 11287.0 | 7301.667
46 | 1 | 46 | 1 | 60 | 70 | 0.3046875 | 0 | 90 | 0 | 7460.9375 | 0.29875 | 550801.5625 | 0.253125 | 70 | 480 | 480 | 46 | 169413.3 | 15031.33 | 14503.0 | 0.2798433 | 0.02482933 | 0.2814433 | 0.02409367 | 0.3623667 | 0.3496333 | 5814.0 | 5064.667 | 5467.667
47 | 1 | 47 | 1 | 60 | 70 | 0.4546875 | 0 | 90 | 0 | 4210.9375 | 0.41875 | 192251.5625 | 0.353125 | 70 | 480 | 480 | 47 | 81343.33 | 13716.67 | 13342.0 | 0.3861 | 0.06510667 | 0.3886 | 0.06373667 | 0.5583 | 0.5430667 | 4128.333 | 4574.0 | 3815.333
48 | 1 | 48 | 1 | 60 | 70 | 0.5953125 | 0 | 90 | 0 | 4007.8125 | 0.30625 | 259479.6875 | 0.396875 | 70 | 480 | 480 | 48 | 153296.7 | 17684.0 | 18512.67 | 0.3703333 | 0.04272 | 0.3721667 | 0.04494333 | 0.30014 | 0.31421 | 6900.667 | 6773.0 | 7326.667
49 | 1 | 49 | 1 | 60 | 70 | 0.4453125 | 0 | 90 | 0 | 7257.8125 | 0.42625 | 618029.6875 | 0.296875 | 70 | 480 | 480 | 49 | 276580.0 | 27162.33 | 26154.0 | 0.3576667 | 0.03512333 | 0.3641 | 0.03443 | 0.5925333 | 0.5705333 | 7563.333 | 8969.333 | 7273.333
50 | 1 | 50 | 1 | 60 | 70 | 0.3703125 | 0 | 90 | 0 | 8882.8125 | 0.36625 | 438754.6875 | 0.346875 | 70 | 480 | 480 | 50 | 167750.0 | 21631.33 | 21876.0 | 0.3576667 | 0.04612 | 0.3574 | 0.04661 | 0.4626333 | 0.4678667 | 7371.667 | 7420.0 | 7562.0
51 | 1 | 51 | 1 | 60 | 70 | 0.5203125 | 0 | 90 | 0 | 5632.8125 | 0.48625 | 80204.6875 | 0.246875 | 70 | 480 | 480 | 51 | 44206.67 | 27718.0 | 27618.33 | 0.3593333 | 0.22531 | 0.3687 | 0.2303467 | 0.6258333 | 0.6235667 | 5974.0 | 9266.667 | 5685.667
52 | 1 | 52 | 1 | 60 | 70 | 0.3328125 | 0 | 90 | 0 | 6445.3125 | 0.33625 | 707667.1875 | 0.371875 | 70 | 480 | 480 | 52 | 240460.0 | 15580.67 | 14109.0 | 0.3535333 | 0.022907 | 0.35 | 0.02053533 | 0.4353333 | 0.3942333 | 5843.667 | 4804.0 | 5010.667
53 | 1 | 53 | 1 | 60 | 70 | 0.4828125 | 0 | 90 | 0 | 9695.3125 | 0.45625 | 349117.1875 | 0.271875 | 70 | 480 | 480 | 53 | 171740.0 | 44410.0 | 43953.33 | 0.3586667 | 0.09275 | 0.3622 | 0.09269667 | 0.6193333 | 0.6129333 | 10598.67 | 14985.0 | 10208.67
54 | 1 | 54 | 1 | 60 | 70 | 0.5578125 | 0 | 90 | 0 | 8070.3125 | 0.27625 | 169842.1875 | 0.321875 | 70 | 480 | 480 | 54 | 96813.33 | 26000.33 | 26712.33 | 0.3068433 | 0.08240667 | 0.3075333 | 0.08485333 | 0.2948167 | 0.30289 | 10897.67 | 10251.67 | 11130.33
55 | 1 | 55 | 1 | 60 | 70 | 0.4078125 | 0 | 90 | 0 | 4820.3125 | 0.39625 | 528392.1875 | 0.221875 | 70 | 480 | 480 | 55 | 217033.3 | 15182.33 | 14693.67 | 0.3091867 | 0.021629 | 0.3156267 | 0.021369 | 0.5198333 | 0.5031 | 4650.667 | 4820.0 | 4461.0
56 | 1 | 56 | 1 | 60 | 70 | 0.4265625 | 0 | 90 | 0 | 4414.0625 | 0.35125 | 125023.4375 | 0.259375 | 70 | 480 | 480 | 56 | 54760.0 | 11299.33 | 11321.67 | 0.3047033 | 0.06287333 | 0.3045167 | 0.06296 | 0.4262667 | 0.4271 | 4186.0 | 4023.0 | 4162.667
57 | 1 | 57 | 1 | 60 | 70 | 0.5765625 | 0 | 90 | 0 | 7664.0625 | 0.47125 | 483573.4375 | 0.359375 | 70 | 480 | 480 | 57 | 274490.0 | 67310.0 | 69216.67 | 0.4052 | 0.09936333 | 0.4008667 | 0.1010867 | 0.5841667 | 0.6007 | 11055.33 | 20788.67 | 11573.0
58 | 1 | 58 | 1 | 60 | 70 | 0.5015625 | 0 | 90 | 0 | 9289.0625 | 0.29125 | 662848.4375 | 0.209375 | 70 | 480 | 480 | 58 | 328600.0 | 29257.67 | 29018.0 | 0.2405267 | 0.021416 | 0.2409333 | 0.02127633 | 0.3243933 | 0.3217367 | 12103.67 | 11118.33 | 11887.33
59 | 1 | 59 | 1 | 60 | 70 | 0.3515625 | 0 | 90 | 0 | 6039.0625 | 0.41125 | 304298.4375 | 0.309375 | 70 | 480 | 480 | 59 | 109203.3 | 15562.67 | 15970.67 | 0.3721 | 0.05303 | 0.3679667 | 0.05381667 | 0.5534333 | 0.5679667 | 4567.333 | 4821.333 | 4868.333
60 | 1 | 60 | 1 | 60 | 70 | 0.4640625 | 0 | 90 | 0 | 5226.5625 | 0.26125 | 573210.9375 | 0.284375 | 70 | 480 | 480 | 60 | 262390.0 | 14700.33 | 14024.0 | 0.2753133 | 0.01542433 | 0.27465 | 0.01467933 | 0.3190833 | 0.3044 | 6607.667 | 5820.667 | 6094.0
61 | 1 | 61 | 1 | 60 | 70 | 0.3140625 | 0 | 90 | 0 | 8476.5625 | 0.38125 | 214660.9375 | 0.384375 | 70 | 480 | 480 | 61 | 64380.0 | 16390.67 | 16173.33 | 0.3823333 | 0.09734 | 0.3822667 | 0.09603 | 0.5020667 | 0.4954 | 5563.333 | 5338.667 | 5439.667
62 | 1 | 62 | 1 | 60 | 70 | 0.3890625 | 0 | 90 | 0 | 6851.5625 | 0.32125 | 393935.9375 | 0.234375 | 70 | 480 | 480 | 62 | 137913.3 | 14981.0 | 15013.0 | 0.2831433 | 0.030757 | 0.2829767 | 0.03080467 | 0.3917 | 0.3925333 | 5688.667 | 5288.0 | 5690.667
63 | 1 | 63 | 1 | 60 | 70 | 0.5390625 | 0 | 90 | 0 | 3601.5625 | 0.44125 | 752485.9375 | 0.334375 | 70 | 480 | 480 | 63 | 396433.3 | 20741.33 | 20413.67 | 0.3768 | 0.01971367 | 0.3785667 | 0.01949367 | 0.5906333 | 0.5813 | 5092.0 | 7295.0 | 4863.0
64 | 1 | 64 | 1 | 60 | 70 | 0.36328125 | 0 | 90 | 0 | 3652.34375 | 0.345625 | 388333.6 | 0.3609375 | 70 | 480 | 480 | 64 | 141160.0 | 9155.0 | 9678.0 | 0.3524333 | 0.02285733 | 0.3532333 | 0.02421933 | 0.4022333 | 0.4252 | 3263.167 | 2996.567 | 3476.333
65 | 1 | 65 | 1 | 60 | 70 | 0.51328125 | 0 | 90 | 0 | 6902.34375 | 0.465625 | 746883.6 | 0.2609375 | 70 | 480 | 480 | 65 | 377966.7 | 44573.33 | 43656.67 | 0.3490667 | 0.04116667 | 0.3559 | 0.04110667 | 0.6703 | 0.6565 | 8700.667 | 14273.33 | 8399.667
66 | 1 | 66 | 1 | 60 | 70 | 0.58828125 | 0 | 90 | 0 | 8527.34375 | 0.285625 | 567608.6 | 0.3109375 | 70 | 480 | 480 | 66 | 328450.0 | 34516.67 | 34296.67 | 0.30346 | 0.03189067 | 0.3033867 | 0.031681 | 0.3003533 | 0.29845 | 14560.0 | 13723.33 | 14401.33
67 | 1 | 67 | 1 | 60 | 70 | 0.43828125 | 0 | 90 | 0 | 5277.34375 | 0.405625 | 209058.6 | 0.2109375 | 70 | 480 | 480 | 67 | 92896.67 | 17125.0 | 16912.67 | 0.30664 | 0.05652667 | 0.3096 | 0.05636667 | 0.5128 | 0.5064333 | 5220.0 | 5596.0 | 5159.0
68 | 1 | 68 | 1 | 60 | 70 | 0.55078125 | 0 | 90 | 0 | 6089.84375 | 0.255625 | 657246.1 | 0.3859375 | 70 | 480 | 480 | 68 | 355566.7 | 21999.67 | 21696.33 | 0.3457333 | 0.02139033 | 0.3449 | 0.02104467 | 0.2938167 | 0.2897633 | 9912.667 | 8821.333 | 9761.0
69 | 1 | 69 | 1 | 60 | 70 | 0.40078125 | 0 | 90 | 0 | 9339.84375 | 0.375625 | 298696.1 | 0.2859375 | 70 | 480 | 480 | 69 | 123143.3 | 24954.67 | 24248.33 | 0.33144 | 0.06716667 | 0.3344 | 0.06585 | 0.4687667 | 0.4555 | 8552.333 | 8235.667 | 8160.0
70 | 1 | 70 | 1 | 60 | 70 | 0.32578125 | 0 | 90 | 0 | 7714.84375 | 0.315625 | 119421.1 | 0.3359375 | 70 | 480 | 480 | 70 | 43650.0 | 14768.33 | 14401.67 | 0.3243367 | 0.1097367 | 0.3237433 | 0.1068167 | 0.3753 | 0.3659667 | 5682.667 | 5208.667 | 5511.0
71 | 1 | 71 | 1 | 60 | 70 | 0.47578125 | 0 | 90 | 0 | 4464.84375 | 0.435625 | 477971.1 | 0.2359375 | 70 | 480 | 480 | 71 | 224756.7 | 19468.0 | 19194.0 | 0.3280333 | 0.028414 | 0.3316367 | 0.02832167 | 0.5952333 | 0.5868667 | 4923.667 | 6270.667 | 5010.333
72 | 1 | 72 | 1 | 60 | 70 | 0.49453125 | 0 | 90 | 0 | 4871.09375 | 0.300625 | 164239.8 | 0.2984375 | 70 | 480 | 480 | 72 | 82726.67 | 14642.0 | 14543.0 | 0.2992867 | 0.05297333 | 0.2992967 | 0.05261667 | 0.3345667 | 0.3323033 | 5911.0 | 5527.667 | 5826.667
73 | 1 | 73 | 1 | 60 | 70 | 0.34453125 | 0 | 90 | 0 | 8121.09375 | 0.420625 | 522789.8 | 0.3984375 | 70 | 480 | 480 | 73 | 186090.0 | 21868.33 | 22431.33 | 0.4121667 | 0.04843667 | 0.4112333 | 0.04957333 | 0.5794667 | 0.5944 | 6140.333 | 6622.0 | 6553.0
74 | 1 | 74 | 1 | 60 | 70 | 0.41953125 | 0 | 90 | 0 | 9746.09375 | 0.360625 | 702064.8 | 0.2484375 | 70 | 480 | 480 | 74 | 298706.7 | 27031.67 | 27088.67 | 0.3035767 | 0.02747267 | 0.30335 | 0.02750967 | 0.454 | 0.4549333 | 9744.667 | 9439.0 | 9667.333
75 | 1 | 75 | 1 | 60 | 70 | 0.56953125 | 0 | 90 | 0 | 6496.09375 | 0.480625 | 343514.8 | 0.3484375 | 70 | 480 | 480 | 75 | 195536.7 | 64350.0 | 65626.67 | 0.4041 | 0.1329867 | 0.3992 | 0.1339867 | 0.6095667 | 0.6216667 | 9180.0 | 19450.33 | 9602.333
76 | 1 | 76 | 1 | 60 | 70 | 0.38203125 | 0 | 90 | 0 | 5683.59375 | 0.330625 | 433152.3 | 0.2734375 | 70 | 480 | 480 | 76 | 168636.7 | 13938.0 | 13789.67 | 0.30282 | 0.02502833 | 0.3033833 | 0.024808 | 0.4079 | 0.4035333 | 5240.0 | 4892.0 | 5137.0
77 | 1 | 77 | 1 | 60 | 70 | 0.53203125 | 0 | 90 | 0 | 8933.59375 | 0.450625 | 74602.34375 | 0.3734375 | 70 | 480 | 480 | 77 | 43410.0 | 27525.0 | 27421.0 | 0.4073 | 0.25824 | 0.4081 | 0.25779 | 0.5238667 | 0.5219 | 8256.667 | 9514.0 | 8104.333
78 | 1 | 78 | 1 | 60 | 70 | 0.45703125 | 0 | 90 | 0 | 7308.59375 | 0.270625 | 253877.3 | 0.2234375 | 70 | 480 | 480 | 78 | 118953.3 | 19519.33 | 18757.67 | 0.2424733 | 0.03978667 | 0.2437433 | 0.03843667 | 0.3216333 | 0.30908 | 8548.667 | 7680.333 | 7978.667
79 | 1 | 79 | 1 | 60 | 70 | 0.30703125 | 0 | 90 | 0 | 4058.59375 | 0.390625 | 612427.3 | 0.3234375 | 70 | 480 | 480 | 79 | 192543.3 | 9405.333 | 9251.333 | 0.3646 | 0.01780967 | 0.3662 | 0.01759533 | 0.5523 | 0.5432667 | 3043.8 | 3003.733 | 2942.967
80 | 1 | 80 | 1 | 60 | 70 | 0.44765625 | 0 | 90 | 0 | 4261.71875 | 0.278125 | 545199.2 | 0.3296875 | 70 | 480 | 480 | 80 | 242726.7 | 11754.67 | 11248.67 | 0.3084233 | 0.014936 | 0.30693 | 0.014224 | 0.3399 | 0.3252833 | 5000.667 | 4508.667 | 4805.667
81 | 1 | 81 | 1 | 60 | 70 | 0.59765625 | 0 | 90 | 0 | 7511.71875 | 0.398125 | 186649.2 | 0.2296875 | 70 | 480 | 480 | 81 | 105966.7 | 32614.33 | 33322.0 | 0.29329 | 0.09026667 | 0.2902067 | 0.09125667 | 0.4077667 | 0.4166333 | 9911.667 | 10932.33 | 10528.0
82 | 1 | 82 | 1 | 60 | 70 | 0.52265625 | 0 | 90 | 0 | 9136.71875 | 0.338125 | 365924.2 | 0.3796875 | 70 | 480 | 480 | 82 | 192010.0 | 31667.33 | 30127.0 | 0.3649667 | 0.06019333 | 0.3635333 | 0.05703667 | 0.4059333 | 0.3862 | 12322.0 | 12115.33 | 11556.67
83 | 1 | 83 | 1 | 60 | 70 | 0.37265625 | 0 | 90 | 0 | 5886.71875 | 0.458125 | 724474.2 | 0.2796875 | 70 | 480 | 480 | 83 | 271570.0 | 21324.67 | 21453.0 | 0.3868333 | 0.030377 | 0.3844 | 0.03036667 | 0.7042667 | 0.7085333 | 4710.0 | 6253.0 | 4843.0
84 | 1 | 84 | 1 | 60 | 70 | 0.48515625 | 0 | 90 | 0 | 6699.21875 | 0.368125 | 97011.71875 | 0.3046875 | 70 | 480 | 480 | 84 | 49760.0 | 18789.0 | 18561.67 | 0.3322467 | 0.12545 | 0.3330833 | 0.1242433 | 0.4210667 | 0.4159667 | 6761.667 | 6886.0 | 6586.0
85 | 1 | 85 | 1 | 60 | 70 | 0.33515625 | 0 | 90 | 0 | 9949.21875 | 0.488125 | 455561.7 | 0.2046875 | 70 | 480 | 480 | 85 | 159463.3 | 46926.67 | 45733.33 | 0.3674333 | 0.1081233 | 0.4139667 | 0.11873 | 0.7886 | 0.7685667 | 7887.333 | 9593.333 | 6835.333
86 | 1 | 86 | 1 | 60 | 70 | 0.41015625 | 0 | 90 | 0 | 8324.21875 | 0.308125 | 634836.7 | 0.3546875 | 70 | 480 | 480 | 86 | 262173.3 | 21550.67 | 20802.0 | 0.33297 | 0.02737033 | 0.3316667 | 0.02631567 | 0.3685333 | 0.3557333 | 8431.0 | 7693.667 | 8098.0
87 | 1 | 87 | 1 | 60 | 70 | 0.56015625 | 0 | 90 | 0 | 5074.21875 | 0.428125 | 276286.7 | 0.2546875 | 70 | 480 | 480 | 87 | 153953.3 | 27015.0 | 27869.33 | 0.3229133 | 0.05666333 | 0.31786 | 0.05754 | 0.4972333 | 0.5129667 | 7085.0 | 9261.667 | 7277.333
88 | 1 | 88 | 1 | 60 | 70 | 0.57890625 | 0 | 90 | 0 | 4667.96875 | 0.323125 | 769293 | 0.2171875 | 70 | 480 | 480 | 88 | 442233.3 | 21083.67 | 20904.67 | 0.2495033 | 0.01189533 | 0.2499367 | 0.01181467 | 0.3360667 | 0.3332233 | 8206.667 | 8181.667 | 8088.0
89 | 1 | 89 | 1 | 60 | 70 | 0.42890625 | 0 | 90 | 0 | 7917.96875 | 0.443125 | 410743 | 0.3171875 | 70 | 480 | 480 | 89 | 176093.3 | 27813.0 | 27891.0 | 0.3847333 | 0.06076667 | 0.3841 | 0.06084 | 0.6288667 | 0.6306333 | 7352.333 | 8557.0 | 7299.0
90 | 1 | 90 | 1 | 60 | 70 | 0.35390625 | 0 | 90 | 0 | 9542.96875 | 0.263125 | 231468 | 0.2671875 | 70 | 480 | 480 | 90 | 86283.33 | 18663.67 | 19314.67 | 0.26494 | 0.05731 | 0.2650633 | 0.05933667 | 0.3012233 | 0.3117267 | 7714.333 | 7134.0 | 8158.0
91 | 1 | 91 | 1 | 60 | 70 | 0.50390625 | 0 | 90 | 0 | 6292.96875 | 0.383125 | 590018 | 0.3671875 | 70 | 480 | 480 | 91 | 298746.7 | 24953.33 | 24317.0 | 0.3733667 | 0.03118667 | 0.3737 | 0.030418 | 0.4698333 | 0.4578667 | 8303.333 | 8799.0 | 8022.667
92 | 1 | 92 | 1 | 60 | 70 | 0.31640625 | 0 | 90 | 0 | 5480.46875 | 0.293125 | 321105.5 | 0.2421875 | 70 | 480 | 480 | 92 | 103270.0 | 10790.67 | 10584.67 | 0.2716367 | 0.028383 | 0.2725933 | 0.02794 | 0.3664667 | 0.3594667 | 4330.0 | 3914.667 | 4196.333
93 | 1 | 93 | 1 | 60 | 70 | 0.46640625 | 0 | 90 | 0 | 8730.46875 | 0.413125 | 679655.5 | 0.3421875 | 70 | 480 | 480 | 93 | 320713.3 | 33343.33 | 32915.33 | 0.3742 | 0.03890333 | 0.3752 | 0.03850667 | 0.5363667 | 0.5295333 | 9632.667 | 11113.33 | 9789.667
94 | 1 | 94 | 1 | 60 | 70 | 0.54140625 | 0 | 90 | 0 | 7105.46875 | 0.353125 | 500380.5 | 0.2921875 | 70 | 480 | 480 | 94 | 271830.0 | 28747.67 | 28406.0 | 0.31331 | 0.03313433 | 0.3137733 | 0.032789 | 0.4016667 | 0.3968667 | 10548.67 | 10746.33 | 10386.33
95 | 1 | 95 | 1 | 60 | 70 | 0.39140625 | 0 | 90 | 0 | 3855.46875 | 0.473125 | 141830.5 | 0.3921875 | 70 | 480 | 480 | 95 | 56466.67 | 14702.67 | 14649.0 | 0.4396667 | 0.1144733 | 0.4406667 | 0.11432 | 0.7093 | 0.7067 | 3105.067 | 4186.333 | 3052.567
96 | 1 | 96 | 1 | 60 | 70 | 0.45234375 | 0 | 90 | 0 | 3753.90625 | 0.281875 | 735678.9 | 0.2703125 | 70 | 480 | 480 | 96 | 326406.7 | 10486.33 | 10026.0 | 0.2750867 | 0.008837667 | 0.27543 | 0.00846 | 0.3451333 | 0.32999 | 4441.0 | 4010.0 | 4264.333
97 | 1 | 97 | 1 | 60 | 70 | 0.30234375 | 0 | 90 | 0 | 7003.90625 | 0.401875 | 377128.9 | 0.3703125 | 70 | 480 | 480 | 97 | 117323.3 | 16550.67 | 16117.67 | 0.39 | 0.05501667 | 0.3913333 | 0.05376 | 0.5456333 | 0.5313667 | 5006.0 | 4757.0 | 4716.333
98 | 1 | 98 | 1 | 60 | 70 | 0.37734375 | 0 | 90 | 0 | 8628.90625 | 0.341875 | 197853.9 | 0.2203125 | 70 | 480 | 480 | 98 | 78613.33 | 19174.33 | 19373.33 | 0.2874667 | 0.07011333 | 0.28607 | 0.07049667 | 0.4092667 | 0.4135 | 6997.667 | 6829.0 | 7155.667
99 | 1 | 99 | 1 | 60 | 70 | 0.52734375 | 0 | 90 | 0 | 5378.90625 | 0.461875 | 556403.9 | 0.3203125 | 70 | 480 | 480 | 99 | 287906.7 | 34300.0 | 33033.67 | 0.3776 | 0.04498667 | 0.3854 | 0.04422 | 0.6606667 | 0.6362333 | 7219.0 | 11988.0 | 6697.0
100 | 1 | 100 | 1 | 60 | 70 | 0.41484375 | 0 | 90 | 0 | 6191.40625 | 0.311875 | 287491.4 | 0.2953125 | 70 | 480 | 480 | 100 | 120166.7 | 15729.67 | 15211.33 | 0.3031067 | 0.03967667 | 0.3035667 | 0.03842667 | 0.3703667 | 0.3581667 | 6116.667 | 5616.0 | 5885.333
101 | 2 | 1 | 1 | 60 | 70 | 0.56484375 | 0 | 90 | 0 | 9441.40625 | 0.431875 | 646041.4 | 0.3953125 | 70 | 480 | 480 | 101 | 366200.0 | 56766.67 | 59220.0 | 0.4091667 | 0.06342333 | 0.4078667 | 0.06595333 | 0.4877667 | 0.5088667 | 14025.0 | 18991.67 | 14684.0
102 | 2 | 2 | 1 | 60 | 70 | 0.48984375 | 0 | 90 | 0 | 7816.40625 | 0.251875 | 466766.4 | 0.2453125 | 70 | 480 | 480 | 102 | 226580.0 | 22775.0 | 22263.33 | 0.2477633 | 0.02490433 | 0.2478467 | 0.024353 | 0.2923067 | 0.28574 | 10246.33 | 9100.0 | 9842.333
103 | 2 | 3 | 1 | 60 | 70 | 0.33984375 | 0 | 90 | 0 | 4566.40625 | 0.371875 | 108216.4 | 0.3453125 | 70 | 480 | 480 | 103 | 39156.67 | 10506.67 | 9811.667 | 0.3597333 | 0.09652667 | 0.3621667 | 0.09075 | 0.4723667 | 0.4411333 | 3674.667 | 3218.133 | 3261.733
104 | 2 | 4 | 1 | 60 | 70 | 0.32109375 | 0 | 90 | 0 | 4972.65625 | 0.356875 | 601222.7 | 0.3828125 | 70 | 480 | 480 | 104 | 196770.0 | 11335.67 | 10954.0 | 0.368 | 0.02119867 | 0.3669667 | 0.020428 | 0.4756333 | 0.4596333 | 3981.0 | 3673.0 | 3816.0
105 | 2 | 5 | 1 | 60 | 70 | 0.47109375 | 0 | 90 | 0 | 8222.65625 | 0.476875 | 242672.7 | 0.2828125 | 70 | 480 | 480 | 105 | 108640.0 | 37253.33 | 37230.0 | 0.3893333 | 0.13351 | 0.3896333 | 0.1335267 | 0.6875667 | 0.6871667 | 7422.333 | 10679.67 | 7582.667
106 | 2 | 6 | 1 | 60 | 70 | 0.54609375 | 0 | 90 | 0 | 9847.65625 | 0.296875 | 421947.7 | 0.3328125 | 70 | 480 | 480 | 106 | 231000.0 | 34860.0 | 34436.67 | 0.3210267 | 0.04844667 | 0.3207867 | 0.04782333 | 0.3325633 | 0.32853 | 14493.33 | 13566.0 | 14269.67
107 | 2 | 7 | 1 | 60 | 70 | 0.39609375 | 0 | 90 | 0 | 6597.65625 | 0.416875 | 780497.7 | 0.2328125 | 70 | 480 | 480 | 107 | 311000.0 | 21720.33 | 21071.33 | 0.3282233 | 0.02292333 | 0.3356333 | 0.02274 | 0.5739667 | 0.5568333 | 6266.667 | 6595.667 | 5928.333
108 | 2 | 8 | 1 | 60 | 70 | 0.58359375 | 0 | 90 | 0 | 5785.15625 | 0.266875 | 153035.2 | 0.3578125 | 70 | 480 | 480 | 108 | 90066.67 | 20638.33 | 20566.67 | 0.33093 | 0.07583 | 0.3307733 | 0.07553333 | 0.2901867 | 0.2891767 | 8813.0 | 8247.667 | 8767.0
109 | 2 | 9 | 1 | 60 | 70 | 0.43359375 | 0 | 90 | 0 | 9035.15625 | 0.386875 | 511585.2 | 0.2578125 | 70 | 480 | 480 | 109 | 224910.0 | 28573.33 | 28184.67 | 0.3196467 | 0.04061 | 0.3214833 | 0.04028667 | 0.4808333 | 0.4743 | 9227.667 | 9542.0 | 9115.0
110 | 2 | 10 | 1 | 60 | 70 | 0.35859375 | 0 | 90 | 0 | 7410.15625 | 0.326875 | 690860.2 | 0.3078125 | 70 | 480 | 480 | 110 | 225560.0 | 16497.0 | 17577.33 | 0.31913 | 0.02334067 | 0.3179833 | 0.02477967 | 0.3726 | 0.397 | 6104.0 | 5393.333 | 6464.333
111 | 2 | 11 | 1 | 60 | 70 | 0.50859375 | 0 | 90 | 0 | 4160.15625 | 0.446875 | 332310.2 | 0.2078125 | 70 | 480 | 480 | 111 | 168773.3 | 21785.0 | 21321.67 | 0.3088167 | 0.03986333 | 0.31549 | 0.03985667 | 0.6082667 | 0.5953333 | 5249.667 | 7162.667 | 5072.0
112 | 2 | 12 | 1 | 60 | 70 | 0.53671875 | 0 | 90 | 0 | 3957.03125 | 0.334375 | 220263.3 | 0.2390625 | 70 | 480 | 480 | 112 | 117433.3 | 14416.33 | 14105.0 | 0.27275 | 0.03348333 | 0.2740867 | 0.032921 | 0.3851333 | 0.3768333 | 5662.333 | 5545.0 | 5436.667
113 | 2 | 13 | 1 | 60 | 70 | 0.38671875 | 0 | 90 | 0 | 7207.03125 | 0.454375 | 578813.3 | 0.3390625 | 70 | 480 | 480 | 113 | 225156.7 | 25907.33 | 25745.67 | 0.405 | 0.0466 | 0.4065333 | 0.04648667 | 0.6812 | 0.6769333 | 6097.0 | 7519.0 | 5975.667
114 | 2 | 14 | 1 | 60 | 70 | 0.31171875 | 0 | 90 | 0 | 8832.03125 | 0.274375 | 758088.3 | 0.2890625 | 70 | 480 | 480 | 114 | 240960.0 | 17286.33 | 16935.0 | 0.2806967 | 0.020137 | 0.28042 | 0.01970833 | 0.3421667 | 0.3352 | 7147.0 | 6376.333 | 6919.0
115 | 2 | 15 | 1 | 60 | 70 | 0.46171875 | 0 | 90 | 0 | 5582.03125 | 0.394375 | 399538.3 | 0.3890625 | 70 | 480 | 480 | 115 | 183950.0 | 19044.0 | 18470.67 | 0.3914333 | 0.04052333 | 0.3916 | 0.03932 | 0.5105 | 0.4951333 | 6265.667 | 6784.0 | 5797.667
116 | 2 | 16 | 1 | 60 | 70 | 0.34921875 | 0 | 90 | 0 | 6394.53125 | 0.304375 | 489175.8 | 0.2140625 | 70 | 480 | 480 | 116 | 173356.7 | 13714.33 | 14234.0 | 0.2650433 | 0.02096767 | 0.2619867 | 0.021511 | 0.3626333 | 0.3763667 | 5300.0 | 4974.667 | 5663.0
117 | 2 | 17 | 1 | 60 | 70 | 0.49921875 | 0 | 90 | 0 | 9644.53125 | 0.424375 | 130625.8 | 0.3140625 | 70 | 480 | 480 | 117 | 68816.67 | 31045.67 | 30948.33 | 0.3644333 | 0.16441 | 0.365 | 0.16415 | 0.5003333 | 0.4987667 | 9413.667 | 10526.33 | 9328.333
118 | 2 | 18 | 1 | 60 | 70 | 0.57421875 | 0 | 90 | 0 | 8019.53125 | 0.364375 | 309900.8 | 0.2640625 | 70 | 480 | 480 | 118 | 177246.7 | 34223.33 | 35736.67 | 0.29904 | 0.05773667 | 0.29625 | 0.05973333 | 0.3720667 | 0.3885667 | 11868.67 | 12542.33 | 12388.33
119 | 2 | 19 | 1 | 60 | 70 | 0.42421875 | 0 | 90 | 0 | 4769.53125 | 0.484375 | 668450.8 | 0.3640625 | 70 | 480 | 480 | 119 | 281796.7 | 30141.33 | 30192.33 | 0.4314667 | 0.04615 | 0.4307667 | 0.04615333 | 0.7886 | 0.7899333 | 4459.333 | 7656.667 | 4419.667
120 | 2 | 20 | 1 | 60 | 70 | 0.40546875 | 0 | 90 | 0 | 4363.28125 | 0.259375 | 354719.5 | 0.3015625 | 70 | 480 | 480 | 120 | 146320.0 | 10768.33 | 10381.33 | 0.2826033 | 0.02079833 | 0.28154 | 0.019975 | 0.30747 | 0.29641 | 4602.0 | 4030.333 | 4419.333
121 | 2 | 21 | 1 | 60 | 70 | 0.55546875 | 0 | 90 | 0 | 7613.28125 | 0.379375 | 713269.5 | 0.2015625 | 70 | 480 | 480 | 121 | 394833.3 | 34883.33 | 36183.33 | 0.2660367 | 0.02350433 | 0.2617733 | 0.02398933 | 0.4123667 | 0.4277333 | 11396.67 | 12701.33 | 11724.67
122 | 2 | 22 | 1 | 60 | 70 | 0.48046875 | 0 | 90 | 0 | 9238.28125 | 0.319375 | 533994.5 | 0.3515625 | 70 | 480 | 480 | 122 | 259373.3 | 28796.33 | 28214.67 | 0.3387667 | 0.03761 | 0.3383333 | 0.03680333 | 0.3711333 | 0.3636333 | 11440.67 | 10970.0 | 10994.0
123 | 2 | 23 | 1 | 60 | 70 | 0.33046875 | 0 | 90 | 0 | 5988.28125 | 0.439375 | 175444.5 | 0.2515625 | 70 | 480 | 480 | 123 | 60610.0 | 15383.33 | 15073.0 | 0.3669 | 0.09312667 | 0.3759333 | 0.09349 | 0.6344333 | 0.6216333 | 4316.667 | 4484.667 | 4158.0
124 | 2 | 24 | 1 | 60 | 70 | 0.51796875 | 0 | 90 | 0 | 5175.78125 | 0.349375 | 623632 | 0.3265625 | 70 | 480 | 480 | 124 | 322156.7 | 19835.67 | 18712.33 | 0.3345667 | 0.020601 | 0.3354667 | 0.01948567 | 0.4291 | 0.4048 | 7548.333 | 7574.333 | 6999.667
125 | 2 | 25 | 1 | 60 | 70 | 0.36796875 | 0 | 90 | 0 | 8425.78125 | 0.469375 | 265082 | 0.2265625 | 70 | 480 | 480 | 125 | 100590.0 | 31410.0 | 32115.0 | 0.384 | 0.11991 | 0.3669667 | 0.1171633 | 0.6644667 | 0.6793667 | 6579.0 | 7883.667 | 6944.0
126 | 2 | 26 | 1 | 60 | 70 | 0.44296875 | 0 | 90 | 0 | 6800.78125 | 0.289375 | 85807.03125 | 0.3765625 | 70 | 480 | 480 | 126 | 41653.33 | 15627.33 | 15215.67 | 0.3387667 | 0.1270967 | 0.3367333 | 0.1230067 | 0.3378667 | 0.3289567 | 6335.667 | 5959.667 | 6178.667
127 | 2 | 27 | 1 | 60 | 70 | 0.59296875 | 0 | 90 | 0 | 3550.78125 | 0.409375 | 444357 | 0.2765625 | 70 | 480 | 480 | 127 | 261160.0 | 22380.0 | 23310.0 | 0.3209567 | 0.02750433 | 0.3176233 | 0.02834967 | 0.4251333 | 0.4428 | 5994.0 | 7708.667 | 6402.333
128 | 2 | 28 | 1 | 60 | 70 | 0.439453125 | 0 | 90 | 0 | 3576.171875 | 0.3296875 | 632035.5 | 0.38828125 | 70 | 480 | 480 | 128 | 273440.0 | 10471.33 | 10308.33 | 0.3619667 | 0.013861 | 0.3612667 | 0.01361867 | 0.3912667 | 0.3851667 | 3943.0 | 3722.0 | 3890.333
129 | 2 | 29 | 1 | 60 | 70 | 0.589453125 | 0 | 90 | 0 | 6826.171875 | 0.4496875 | 273485.5 | 0.28828125 | 70 | 480 | 480 | 129 | 162796.7 | 47090.0 | 48180.0 | 0.3476333 | 0.10055 | 0.3437667 | 0.1017333 | 0.5011333 | 0.5127333 | 10257.33 | 15430.33 | 10856.33
130 | 2 | 30 | 1 | 60 | 70 | 0.514453125 | 0 | 90 | 0 | 8451.171875 | 0.2696875 | 94210.55 | 0.33828125 | 70 | 480 | 480 | 130 | 51436.67 | 21497.67 | 21149.67 | 0.3129867 | 0.1308133 | 0.3121633 | 0.1283567 | 0.30728 | 0.3023033 | 8973.667 | 8335.333 | 8809.333
131 | 2 | 31 | 1 | 60 | 70 | 0.364453125 | 0 | 90 | 0 | 5201.171875 | 0.3896875 | 452760.5 | 0.23828125 | 70 | 480 | 480 | 131 | 165256.7 | 14359.0 | 15111.0 | 0.32639 | 0.02836 | 0.31736 | 0.02901933 | 0.4805667 | 0.5057333 | 4490.333 | 4352.0 | 4781.333
132 | 2 | 32 | 1 | 60 | 70 | 0.476953125 | 0 | 90 | 0 | 6013.671875 | 0.2996875 | 363123 | 0.36328125 | 70 | 480 | 480 | 132 | 172066.7 | 17620.0 | 17464.67 | 0.3375333 | 0.03456333 | 0.3371333 | 0.03422 | 0.348 | 0.3449333 | 7082.333 | 6628.0 | 7187.333
133 | 2 | 33 | 1 | 60 | 70 | 0.326953125 | 0 | 90 | 0 | 9263.671875 | 0.4196875 | 721673 | 0.26328125 | 70 | 480 | 480 | 133 | 204310.0 | 21487.33 | 20889.0 | 0.3642 | 0.03830333 | 0.3729667 | 0.03813333 | 0.6237333 | 0.6063667 | 6388.667 | 6263.0 | 6134.333
134 | 2 | 34 | 1 | 60 | 70 | 0.401953125 | 0 | 90 | 0 | 7638.671875 | 0.3596875 | 542398 | 0.31328125 | 70 | 480 | 480 | 134 | 217893.3 | 20968.0 | 20244.67 | 0.3362 | 0.032353 | 0.3378 | 0.031386 | 0.4512333 | 0.4356667 | 7412.667 | 6964.0 | 7031.0
135 | 2 | 35 | 1 | 60 | 70 | 0.551953125 | 0 | 90 | 0 | 4388.671875 | 0.4796875 | 183848 | 0.21328125 | 70 | 480 | 480 | 135 | 101100.0 | 33956.67 | 33810.0 | 0.3276733 | 0.1100567 | 0.3305967 | 0.11056 | 0.6545 | 0.6516667 | 5782.0 | 10940.0 | 5692.667
136 | 2 | 36 | 1 | 60 | 70 | 0.570703125 | 0 | 90 | 0 | 4794.921875 | 0.2546875 | 497579.3 | 0.25078125 | 70 | 480 | 480 | 136 | 280956.7 | 18666.0 | 19796.67 | 0.25195 | 0.016739 | 0.2518567 | 0.01774633 | 0.25781 | 0.2734267 | 8346.667 | 7572.333 | 8751.667
137 | 2 | 37 | 1 | 60 | 70 | 0.420703125 | 0 | 90 | 0 | 8044.921875 | 0.3746875 | 139029.3 | 0.35078125 | 70 | 480 | 480 | 137 | 62706.67 | 19988.0 | 20029.0 | 0.3629 | 0.11568 | 0.3628333 | 0.1158967 | 0.4535 | 0.4544333 | 7041.333 | 6978.667 | 7015.667
138 | 2 | 38 | 1 | 60 | 70 | 0.345703125 | 0 | 90 | 0 | 9669.921875 | 0.3146875 | 318304.3 | 0.20078125 | 70 | 480 | 480 | 138 | 116443.3 | 20270.0 | 20952.67 | 0.2660367 | 0.04631 | 0.2622733 | 0.04719333 | 0.3708333 | 0.3833333 | 7706.667 | 7305.333 | 8186.667
139 | 2 | 39 | 1 | 60 | 70 | 0.495703125 | 0 | 90 | 0 | 6419.921875 | 0.4346875 | 676854.3 | 0.30078125 | 70 | 480 | 480 | 139 | 334033.3 | 30717.33 | 30474.33 | 0.3598667 | 0.03309433 | 0.3611 | 0.032943 | 0.5673 | 0.5628 | 7672.333 | 9989.0 | 7525.667
140 | 2 | 40 | 1 | 60 | 70 | 0.308203125 | 0 | 90 | 0 | 5607.421875 | 0.3446875 | 228666.8 | 0.27578125 | 70 | 480 | 480 | 140 | 74723.33 | 11492.67 | 11304.67 | 0.3170533 | 0.04876333 | 0.3184267 | 0.04817333 | 0.4447333 | 0.4374333 | 4203.667 | 3953.667 | 4079.667
141 | 2 | 41 | 1 | 60 | 70 | 0.458203125 | 0 | 90 | 0 | 8857.421875 | 0.4646875 | 587216.8 | 0.37578125 | 70 | 480 | 480 | 141 | 270776.7 | 43923.33 | 43286.67 | 0.4193667 | 0.06802667 | 0.4219667 | 0.06746 | 0.6782667 | 0.6684667 | 9455.667 | 14369.33 | 8751.0
142 | 2 | 42 | 1 | 60 | 70 | 0.533203125 | 0 | 90 | 0 | 7232.421875 | 0.2846875 | 766491.8 | 0.22578125 | 70 | 480 | 480 | 142 | 405500.0 | 25609.67 | 24933.0 | 0.2452533 | 0.01548967 | 0.24608 | 0.015131 | 0.3297867 | 0.3210767 | 11186.67 | 10194.67 | 10706.0
143 | 2 | 43 | 1 | 60 | 70 | 0.383203125 | 0 | 90 | 0 | 3982.421875 | 0.4046875 | 407941.8 | 0.32578125 | 70 | 480 | 480 | 143 | 157980.0 | 11538.0 | 11433.33 | 0.3688 | 0.02693467 | 0.3697333 | 0.02675867 | 0.5512667 | 0.5462667 | 3509.0 | 3662.333 | 3437.333
144 | 2 | 44 | 1 | 60 | 70 | 0.373828125 | 0 | 90 | 0 | 4185.546875 | 0.2921875 | 116619.9 | 0.31953125 | 70 | 480 | 480 | 144 | 45740.0 | 8903.667 | 9015.667 | 0.3050733 | 0.05938667 | 0.3053833 | 0.06019333 | 0.3425667 | 0.3468667 | 3546.333 | 3330.2 | 3628.0
145 | 2 | 45 | 1 | 60 | 70 | 0.523828125 | 0 | 90 | 0 | 7435.546875 | 0.4121875 | 475169.9 | 0.21953125 | 70 | 480 | 480 | 145 | 247353.3 | 32665.0 | 31203.33 | 0.2934033 | 0.03874667 | 0.3019367 | 0.03809 | 0.5301667 | 0.5064333 | 10077.67 | 11893.67 | 9381.0
146 | 2 | 46 | 1 | 60 | 70 | 0.598828125 | 0 | 90 | 0 | 9060.546875 | 0.3521875 | 654444.9 | 0.36953125 | 70 | 480 | 480 | 146 | 386166.7 | 44250.0 | 46210.0 | 0.3641667 | 0.04173 | 0.3645333 | 0.04362 | 0.3472333 | 0.3626 | 15292.33 | 16281.0 | 16261.0
147 | 2 | 47 | 1 | 60 | 70 | 0.448828125 | 0 | 90 | 0 | 5810.546875 | 0.4721875 | 295894.9 | 0.26953125 | 70 | 480 | 480 | 147 | 133900.0 | 28784.0 | 28085.67 | 0.3699 | 0.07951333 | 0.3831 | 0.08035333 | 0.7105 | 0.6932667 | 5740.667 | 8897.333 | 5530.0
148 | 2 | 48 | 1 | 60 | 70 | 0.561328125 | 0 | 90 | 0 | 6623.046875 | 0.3221875 | 564807.4 | 0.34453125 | 70 | 480 | 480 | 148 | 312800.0 | 26320.33 | 27313.33 | 0.337 | 0.028358 | 0.3374667 | 0.02946633 | 0.3394 | 0.3522 | 10203.33 | 10095.67 | 10490.0
149 | 2 | 49 | 1 | 60 | 70 | 0.411328125 | 0 | 90 | 0 | 9873.046875 | 0.4421875 | 206257.4 | 0.24453125 | 70 | 480 | 480 | 149 | 89666.67 | 31245.33 | 30650.33 | 0.3502667 | 0.1220567 | 0.3582667 | 0.1224633 | 0.5864 | 0.5752333 | 8409.333 | 9500.667 | 8124.667
150 | 2 | 50 | 1 | 60 | 70 | 0.336328125 | 0 | 90 | 0 | 8248.046875 | 0.2621875 | 385532.4 | 0.39453125 | 70 | 480 | 480 | 150 | 134216.7 | 17825.67 | 16144.0 | 0.3287967 | 0.04366667 | 0.3179633 | 0.03824667 | 0.3204933 | 0.2902633 | 7573.0 | 6097.667 | 6607.667
151 | 2 | 51 | 1 | 60 | 70 | 0.486328125 | 0 | 90 | 0 | 4998.046875 | 0.3821875 | 744082.4 | 0.29453125 | 70 | 480 | 480 | 151 | 357300.0 | 18554.67 | 18205.67 | 0.33145 | 0.01721167 | 0.3328533 | 0.01695967 | 0.4716667 | 0.4628 | 6203.667 | 6730.667 | 5934.333
152 | 2 | 52 | 1 | 60 | 70 | 0.505078125 | 0 | 90 | 0 | 4591.796875 | 0.3671875 | 251076.2 | 0.23203125 | 70 | 480 | 480 | 152 | 128133.3 | 16853.0 | 16447.33 | 0.28423 | 0.03738333 | 0.2867967 | 0.03681333 | 0.4366667 | 0.4261667 | 5965.0 | 6056.0 | 5773.333
153 | 2 | 53 | 1 | 60 | 70 | 0.355078125 | 0 | 90 | 0 | 7841.796875 | 0.4871875 | 609626.2 | 0.33203125 | 70 | 480 | 480 | 153 | 216110.0 | 38323.33 | 38690.0 | 0.4352 | 0.07717 | 0.4271 | 0.07646333 | 0.8002 | 0.8078667 | 5708.333 | 8982.333 | 6100.667
154 | 2 | 54 | 1 | 60 | 70 | 0.430078125 | 0 | 90 | 0 | 9466.796875 | 0.3071875 | 430351.2 | 0.28203125 | 70 | 480 | 480 | 154 | 190196.7 | 25436.67 | 25078.33 | 0.2932533 | 0.03922 | 0.2935233 | 0.03870333 | 0.3545 | 0.3495 | 10074.67 | 9295.333 | 9957.0
155 | 2 | 55 | 1 | 60 | 70 | 0.580078125 | 0 | 90 | 0 | 6216.796875 | 0.4271875 | 71801.17 | 0.38203125 | 70 | 480 | 480 | 155 | 43753.33 | 23287.0 | 23271.67 | 0.3989 | 0.2123133 | 0.3989667 | 0.2121967 | 0.4733667 | 0.4730667 | 7059.0 | 8234.0 | 7052.333
156 | 2 | 56 | 1 | 60 | 70 | 0.392578125 | 0 | 90 | 0 | 5404.296875 | 0.2771875 | 699263.7 | 0.20703125 | 70 | 480 | 480 | 156 | 269906.7 | 12635.33 | 12480.0 | 0.2415233 | 0.01130667 | 0.2421867 | 0.01119833 | 0.3337667 | 0.3296733 | 5264.333 | 4678.667 | 5154.667
157 | 2 | 57 | 1 | 60 | 70 | 0.542578125 | 0 | 90 | 0 | 8654.296875 | 0.3971875 | 340713.7 | 0.30703125 | 70 | 480 | 480 | 157 | 186893.3 | 36856.67 | 36503.33 | 0.3405 | 0.06714667 | 0.3412333 | 0.06665 | 0.4657 | 0.4612667 | 11835.0 | 13206.0 | 11652.33
158 | 2 | 58 | 1 | 60 | 70 | 0.467578125 | 0 | 90 | 0 | 7029.296875 | 0.3371875 | 161438.7 | 0.25703125 | 70 | 480 | 480 | 158 | 78846.67 | 19836.33 | 19652.0 | 0.2914333 | 0.07332 | 0.29208 | 0.0728 | 0.387 | 0.3834 | 7447.0 | 7264.667 | 7520.0
159 | 2 | 59 | 1 | 60 | 70 | 0.317578125 | 0 | 90 | 0 | 3779.296875 | 0.4571875 | 519988.7 | 0.35703125 | 70 | 480 | 480 | 159 | 163726.7 | 11168.0 | 11042.0 | 0.4212333 | 0.02873333 | 0.4243667 | 0.02861967 | 0.7363333 | 0.7280333 | 2702.3 | 3153.533 | 2613.033
160 | 2 | 60 | 1 | 60 | 70 | 0.528515625 | 0 | 90 | 0 | 3880.859375 | 0.2659375 | 307099.6 | 0.27890625 | 70 | 480 | 480 | 160 | 162923.3 | 13297.0 | 12947.33 | 0.2746867 | 0.02241833 | 0.2745133 | 0.02181467 | 0.31055 | 0.3023833 | 5971.667 | 5347.0 | 5724.333
161 | 2 | 61 | 1 | 60 | 70 | 0.378515625 | 0 | 90 | 0 | 7130.859375 | 0.3859375 | 665649.6 | 0.37890625 | 70 | 480 | 480 | 161 | 250496.7 | 18642.0 | 18851.67 | 0.3828667 | 0.028493 | 0.3827667 | 0.02880633 | 0.5080333 | 0.5137667 | 5954.667 | 6199.667 | 6118.667
162 | 2 | 62 | 1 | 60 | 70 | 0.303515625 | 0 | 90 | 0 | 8755.859375 | 0.3259375 | 486374.6 | 0.22890625 | 70 | 480 | 480 | 162 | 151143.3 | 18049.0 | 17460.33 | 0.28679 | 0.03424667 | 0.2902967 | 0.03353667 | 0.4026333 | 0.3895 | 6635.667 | 5886.333 | 6248.333
163 | 2 | 63 | 1 | 60 | 70 | 0.453515625 | 0 | 90 | 0 | 5505.859375 | 0.4459375 | 127824.6 | 0.32890625 | 70 | 480 | 480 | 163 | 59476.67 | 19094.0 | 18655.67 | 0.3864667 | 0.12407 | 0.3919333 | 0.1229367 | 0.6022333 | 0.5884 | 5155.667 | 6243.333 | 4991.333
164 | 2 | 64 | 1 | 60 | 70 | 0.341015625 | 0 | 90 | 0 | 6318.359375 | 0.3559375 | 755287.1 | 0.25390625 | 70 | 480 | 480 | 164 | 256293.3 | 15815.0 | 14365.0 | 0.3071433 | 0.018953 | 0.3177733 | 0.017811 | 0.4717333 | 0.4284667 | 5675.667 | 4727.667 | 4856.0
165 | 2 | 65 | 1 | 60 | 70 | 0.491015625 | 0 | 90 | 0 | 9568.359375 | 0.4759375 | 396737.1 | 0.35390625 | 70 | 480 | 480 | 165 | 198856.7 | 58536.67 | 58230.0 | 0.4116333 | 0.12117 | 0.4132333 | 0.1209967 | 0.6637667 | 0.6602667 | 10524.33 | 18076.33 | 10358.0
166 | 2 | 66 | 1 | 60 | 70 | 0.566015625 | 0 | 90 | 0 | 7943.359375 | 0.2959375 | 217462.1 | 0.20390625 | 70 | 480 | 480 | 166 | 125393.3 | 28676.0 | 29912.33 | 0.2337667 | 0.05346 | 0.2316833 | 0.05526667 | 0.2920633 | 0.3046567 | 11786.0 | 11209.67 | 12265.67
167 | 2 | 67 | 1 | 60 | 70 | 0.416015625 | 0 | 90 | 0 | 4693.359375 | 0.4159375 | 576012.1 | 0.30390625 | 70 | 480 | 480 | 167 | 236206.7 | 15937.67 | 15441.67 | 0.3608333 | 0.02434767 | 0.3653333 | 0.02388433 | 0.5644667 | 0.5469333 | 4471.667 | 4879.667 | 4288.667
168 | 2 | 68 | 1 | 60 | 70 | 0.397265625 | 0 | 90 | 0 | 5099.609375 | 0.3109375 | 83005.86 | 0.36640625 | 70 | 480 | 480 | 168 | 35736.67 | 11420.67 | 11113.67 | 0.3394333 | 0.1084767 | 0.3379667 | 0.1051033 | 0.3609 | 0.3512 | 4476.667 | 4102.0 | 4315.0
169 | 2 | 69 | 1 | 60 | 70 | 0.547265625 | 0 | 90 | 0 | 8349.609375 | 0.4309375 | 441555.9 | 0.26640625 | 70 | 480 | 480 | 169 | 240996.7 | 42723.33 | 42340.0 | 0.3300833 | 0.05851667 | 0.3316133 | 0.05826333 | 0.5347667 | 0.5299667 | 11535.67 | 14760.0 | 11357.33
170 | 2 | 70 | 1 | 60 | 70 | 0.472265625 | 0 | 90 | 0 | 9974.609375 | 0.2509375 | 620830.9 | 0.31640625 | 70 | 480 | 480 | 170 | 294020.0 | 27946.33 | 27735.0 | 0.29099 | 0.02765867 | 0.2907 | 0.02742233 | 0.2928633 | 0.29065 | 12225.0 | 10937.67 | 12408.0
171 | 2 | 71 | 1 | 60 | 70 | 0.322265625 | 0 | 90 | 0 | 6724.609375 | 0.3709375 | 262280.9 | 0.21640625 | 70 | 480 | 480 | 171 | 89003.33 | 15040.67 | 14608.0 | 0.30665 | 0.05182333 | 0.31261 | 0.05131 | 0.4892333 | 0.4751667 | 5163.667 | 4845.0 | 4966.333
172 | 2 | 72 | 1 | 60 | 70 | 0.509765625 | 0 | 90 | 0 | 5912.109375 | 0.2809375 | 531193.4 | 0.39140625 | 70 | 480 | 480 | 172 | 269120.0 | 19566.0 | 19016.67 | 0.3529333 | 0.02565933 | 0.3512 | 0.02481667 | 0.32783 | 0.31863 | 8362.667 | 7514.667 | 8083.667
173 | 2 | 73 | 1 | 60 | 70 | 0.359765625 | 0 | 90 | 0 | 9162.109375 | 0.4009375 | 172643.4 | 0.29140625 | 70 | 480 | 480 | 173 | 67660.0 | 22535.67 | 23260.33 | 0.3568667 | 0.1188533 | 0.3515 | 0.12084 | 0.4796 | 0.495 | 7104.667 | 6983.333 | 7429.667
174 | 2 | 74 | 1 | 60 | 70 | 0.434765625 | 0 | 90 | 0 | 7537.109375 | 0.3409375 | 351918.4 | 0.34140625 | 70 | 480 | 480 | 174 | 155413.3 | 21262.67 | 20968.33 | 0.3412 | 0.04668 | 0.3412 | 0.04603333 | 0.4021333 | 0.3965667 | 7822.667 | 7506.0 | 7731.333
175 | 2 | 75 | 1 | 60 | 70 | 0.584765625 | 0 | 90 | 0 | 4287.109375 | 0.4609375 | 710468.4 | 0.24140625 | 70 | 480 | 480 | 175 | 408600.0 | 39346.67 | 38973.33 | 0.32207 | 0.03101633 | 0.32413 | 0.03091733 | 0.5725333 | 0.5671 | 6845.333 | 13277.0 | 6745.333
176 | 2 | 76 | 1 | 60 | 70 | 0.462890625 | 0 | 90 | 0 | 4083.984375 | 0.3484375 | 463965.2 | 0.21015625 | 70 | 480 | 480 | 176 | 212343.3 | 12836.0 | 12350.33 | 0.2690333 | 0.016263 | 0.2733167 | 0.01589667 | 0.4330333 | 0.4166333 | 4856.667 | 4770.667 | 4474.667
177 | 2 | 77 | 1 | 60 | 70 | 0.312890625 | 0 | 90 | 0 | 7333.984375 | 0.4684375 | 105415.2 | 0.31015625 | 70 | 480 | 480 | 177 | 37816.67 | 17795.67 | 17708.33 | 0.4150667 | 0.1953267 | 0.4189 | 0.1961667 | 0.6597 | 0.6564667 | 4698.667 | 5349.333 | 4590.667
178 | 2 | 78 | 1 | 60 | 70 | 0.387890625 | 0 | 90 | 0 | 8958.984375 | 0.2884375 | 284690.2 | 0.26015625 | 70 | 480 | 480 | 178 | 114066.7 | 20021.0 | 19834.67 | 0.2743633 | 0.04815667 | 0.27459 | 0.04774667 | 0.3403333 | 0.3371667 | 8148.0 | 7398.667 | 8017.667
179 | 2 | 79 | 1 | 60 | 70 | 0.537890625 | 0 | 90 | 0 | 5708.984375 | 0.4084375 | 643240.2 | 0.36015625 | 70 | 480 | 480 | 179 | 340100.0 | 26500.67 | 26009.33 | 0.3785667 | 0.029496 | 0.3793333 | 0.029008 | 0.5116333 | 0.5021667 | 8073.333 | 9599.333 | 7724.667
180 | 2 | 80 | 1 | 60 | 70 | 0.425390625 | 0 | 90 | 0 | 6521.484375 | 0.2584375 | 195052.7 | 0.23515625 | 70 | 480 | 480 | 180 | 85196.67 | 15242.67 | 15254.67 | 0.2457467 | 0.04396667 | 0.2457333 | 0.044 | 0.30406 | 0.3042967 | 6642.0 | 5919.333 | 6605.333
181 | 2 | 81 | 1 | 60 | 70 | 0.575390625 | 0 | 90 | 0 | 9771.484375 | 0.3784375 | 553602.7 | 0.33515625 | 70 | 480 | 480 | 181 | 314553.3 | 45393.33 | 47600.0 | 0.3503667 | 0.05056333 | 0.3490333 | 0.05282 | 0.3942 | 0.4133333 | 14842.33 | 16377.0 | 15525.67
182 | 2 | 82 | 1 | 60 | 70 | 0.500390625 | 0 | 90 | 0 | 8146.484375 | 0.3184375 | 732877.7 | 0.28515625 | 70 | 480 | 480 | 182 | 362200.0 | 26902.0 | 26678.33 | 0.29811 | 0.02214167 | 0.2982867 | 0.02197067 | 0.3591 | 0.3561 | 10495.0 | 9974.333 | 10301.0
183 | 2 | 83 | 1 | 60 | 70 | 0.350390625 | 0 | 90 | 0 | 4896.484375 | 0.4384375 | 374327.7 | 0.38515625 | 70 | 480 | 480 | 183 | 4896.33 | 4896.33 | 4896.33 | 0.438 | 0.438 | 0.438 | 0.438 | 0.438 | 0.438 | 1702.53 | 1702.53 | 1702.53
184 | 2 | 84 | 1 | 60 | 70 | 0.331640625 | 0 | 90 | 0 | 4490.234375 | 0.3034375 | 688059 | 0.34765625 | 70 | 480 | 480 | 184 | 232613.3 | 10505.33 | 9442.667 | 0.3254067 | 0.014696 | 0.32123 | 0.01304033 | 0.3841667 | 0.3453333 | 4210.0 | 3371.333 | 3597.0
185 | 2 | 85 | 1 | 60 | 70 | 0.481640625 | 0 | 90 | 0 | 7740.234375 | 0.4234375 | 329509 | 0.24765625 | 70 | 480 | 480 | 185 | 161266.7 | 30383.33 | 29965.33 | 0.3266667 | 0.06154667 | 0.3296633 | 0.06125333 | 0.5430667 | 0.5356 | 8782.333 | 10601.0 | 8448.333
186 | 2 | 86 | 1 | 60 | 70 | 0.556640625 | 0 | 90 | 0 | 9365.234375 | 0.3634375 | 150234 | 0.39765625 | 70 | 480 | 480 | 186 | 86640.0 | 31709.67 | 32421.67 | 0.3851333 | 0.1409567 | 0.3857667 | 0.14436 | 0.3918333 | 0.4006333 | 11198.0 | 11615.33 | 11416.33
187 | 2 | 87 | 1 | 60 | 70 | 0.406640625 | 0 | 90 | 0 | 6115.234375 | 0.4834375 | 508784 | 0.29765625 | 70 | 480 | 480 | 187 | 188050.0 | 32725.0 | 32655.0 | 0.4112 | 0.07156 | 0.4137667 | 0.07185333 | 0.7663333 | 0.7647 | 4843.667 | 7762.667 | 4835.333
188 | 2 | 88 | 1 | 60 | 70 | 0.594140625 | 0 | 90 | 0 | 5302.734375 | 0.3334375 | 419146.5 | 0.32265625 | 70 | 480 | 480 | 188 | 247110.0 | 25022.67 | 26182.67 | 0.32592 | 0.033003 | 0.32569 | 0.03451 | 0.32415 | 0.3391667 | 9156.0 | 9383.0 | 9744.667
189 | 2 | 89 | 1 | 60 | 70 | 0.444140625 | 0 | 90 | 0 | 8552.734375 | 0.4534375 | 777696.5 | 0.22265625 | 70 | 480 | 480 | 189 | 347966.7 | 37943.33 | 36656.67 | 0.3336667 | 0.03639 | 0.3475333 | 0.03661333 | 0.6691333 | 0.6464667 | 8790.0 | 12021.33 | 8450.0
190 | 2 | 90 | 1 | 60 | 70 | 0.369140625 | 0 | 90 | 0 | 6927.734375 | 0.2734375 | 598421.5 | 0.37265625 | 70 | 480 | 480 | 190 | 225550.0 | 15235.67 | 15469.0 | 0.3213633 | 0.02170767 | 0.3225533 | 0.02212167 | 0.32567 | 0.3306567 | 6270.667 | 5773.333 | 6441.0
191 | 2 | 91 | 1 | 60 | 70 | 0.519140625 | 0 | 90 | 0 | 3677.734375 | 0.3934375 | 239871.5 | 0.27265625 | 70 | 480 | 480 | 191 | 124770.0 | 15140.33 | 14417.0 | 0.3178267 | 0.03856667 | 0.3228967 | 0.03731 | 0.4952 | 0.4715333 | 5039.333 | 5591.667 | 4692.333
192 | 2 | 92 | 1 | 60 | 70 | 0.376171875 | 0 | 90 | 0 | 3626.953125 | 0.2978125 | 592819.1 | 0.24921875 | 70 | 480 | 480 | 192 | 221376.7 | 8283.667 | 8409.333 | 0.2747833 | 0.010282 | 0.27417 | 0.01041467 | 0.3597 | 0.3651333 | 3269.7 | 3059.567 | 3363.0
193 | 2 | 93 | 1 | 60 | 70 | 0.526171875 | 0 | 90 | 0 | 6876.953125 | 0.4178125 | 234269.1 | 0.34921875 | 70 | 480 | 480 | 193 | 123443.3 | 28264.33 | 27222.33 | 0.3761 | 0.08611 | 0.3789333 | 0.08356333 | 0.5299333 | 0.5103667 | 8666.667 | 10180.0 | 8138.0
194 | 2 | 94 | 1 | 60 | 70 | 0.451171875 | 0 | 90 | 0 | 8501.953125 | 0.3578125 | 413544.1 | 0.29921875 | 70 | 480 | 480 | 194 | 187070.0 | 25062.67 | 24122.33 | 0.32535 | 0.04359 | 0.3274033 | 0.04221667 | 0.4464 | 0.4296667 | 9024.333 | 8983.667 | 8698.667
195 | 2 | 95 | 1 | 60 | 70 | 0.301171875 | 0 | 90 | 0 | 5251.953125 | 0.4778125 | 772094.1 | 0.39921875 | 70 | 480 | 480 | 195 | 233833.3 | 20948.33 | 20593.0 | 0.4501 | 0.04032333 | 0.4553 | 0.04009667 | 0.7914333 | 0.7780333 | 3645.0 | 4400.0 | 3420.0
196 | 2 | 96 | 1 | 60 | 70 | 0.488671875 | 0 | 90 | 0 | 6064.453125 | 0.3278125 | 144631.6 | 0.22421875 | 70 | 480 | 480 | 196 | 72146.67 | 17586.67 | 17295.0 | 0.2668167 | 0.06504 | 0.2682067 | 0.06429667 | 0.3715667 | 0.3654 | 6892.667 | 6670.667 | 6669.0
197 | 2 | 97 | 1 | 60 | 70 | 0.338671875 | 0 | 90 | 0 | 9314.453125 | 0.4478125 | 503181.6 | 0.32421875 | 70 | 480 | 480 | 197 | 174213.3 | 29224.0 | 27544.67 | 0.3931333 | 0.06594667 | 0.4093667 | 0.06472667 | 0.6707667 | 0.6322333 | 7607.333 | 7328.667 | 6586.667
198 | 2 | 98 | 1 | 60 | 70 | 0.413671875 | 0 | 90 | 0 | 7689.453125 | 0.2678125 | 682456.6 | 0.27421875 | 70 | 480 | 480 | 198 | 281083.3 | 19174.67 | 18484.0 | 0.2713233 | 0.01850867 | 0.2711567 | 0.01783133 | 0.3172833 | 0.3058533 | 8089.0 | 7120.333 | 7765.333
199 | 2 | 99 | 1 | 60 | 70 | 0.563671875 | 0 | 90 | 0 | 4439.453125 | 0.3878125 | 323906.6 | 0.37421875 | 70 | 480 | 480 | 199 | 179673.3 | 20437.0 | 21168.33 | 0.3792 | 0.04313333 | 0.3788667 | 0.04463667 | 0.4281667 | 0.4435 | 6461.333 | 7353.333 | 6640.333
200 | 3 | 1 | 1 | 60 | 70 | 0.544921875 | 0 | 90 | 0 | 4845.703125 | 0.3428125 | 727275.4 | 0.31171875 | 70 | 480 | 480 | 200 | 392533.3 | 19988.0 | 19732.33 | 0.3222567 | 0.01640967 | 0.32249 | 0.01621167 | 0.3902333 | 0.3852333 | 7522.667 | 7547.0 | 7409.667

## InputForKeras-100datapoint
ID | RVE | FEM | redundant | d | l | phiF | PHI [-] | THETA [-] | PSI | EM | nuM | EF | nuF | L1 [μm] | L2 [μm] | L3 [μm] | ID_out | E11 | E22 | E33 | nu12 | nu21 | nu13 | nu31 | nu23 | nu32 | G12 | G23 | G13 | G23micro
1 | 1 | 1 | 1 | 60 | 70 | 0.45 | 0 | 90 | 0 | 6750 | 0.37 | 427550 | 0.3 | 70 | 480 | 480 | 1 | 192266.7 | 20762 | 19957.67 | 0.3314233 | 0.03579 | 0.3340333 | 0.03467333 | 0.4704333 | 0.4522333 | 7214.333 | 7341 | 6945.667 | 20148.14
2 | 1 | 2 | 1 | 60 | 70 | 0.525 | 0 | 90 | 0 | 8375 | 0.31 | 606825 | 0.25 | 70 | 480 | 480 | 2 | 315116.7 | 29356.33 | 27712.67 | 0.2704367 | 0.025194 | 0.27251 | 0.02396567 | 0.3720667 | 0.3512333 | 12258 | 11501.67 | 11407.67 | 25600.68
3 | 1 | 3 | 1 | 60 | 70 | 0.375 | 0 | 90 | 0 | 5125 | 0.43 | 248275 | 0.35 | 70 | 480 | 480 | 3 | 95003.33 | 14848.33 | 14961 | 0.3969667 | 0.06204667 | 0.3959 | 0.06234667 | 0.6002333 | 0.6047667 | 4067.667 | 4648.667 | 4173 | 16336.63
4 | 1 | 4 | 1 | 60 | 70 | 0.5625 | 0 | 90 | 0 | 5937.5 | 0.34 | 517187.5 | 0.225 | 70 | 480 | 480 | 4 | 286410 | 24470.67 | 25389 | 0.2646333 | 0.02261 | 0.2622433 | 0.023247 | 0.3581333 | 0.3715667 | 9092.333 | 9260.333 | 9351 | 20999.1
5 | 1 | 5 | 1 | 60 | 70 | 0.4125 | 0 | 90 | 0 | 9187.5 | 0.46 | 158637.5 | 0.325 | 70 | 480 | 480 | 5 | 69846.67 | 30029.67 | 29597 | 0.3985333 | 0.1713433 | 0.4043333 | 0.17133 | 0.6145333 | 0.6056667 | 7516.667 | 8925 | 7277.333 | 33469.07
6 | 1 | 6 | 1 | 60 | 70 | 0.3375 | 0 | 90 | 0 | 7562.5 | 0.28 | 337912.5 | 0.275 | 70 | 480 | 480 | 6 | 117806.7 | 16546 | 15034.67 | 0.2775233 | 0.03898 | 0.27794 | 0.03547333 | 0.3424 | 0.31111 | 6874 | 5562.667 | 5989 | 13938.3504
7 | 1 | 7 | 1 | 60 | 70 | 0.4875 | 0 | 90 | 0 | 4312.5 | 0.4 | 696462.5 | 0.375 | 70 | 480 | 480 | 7 | 334233.3 | 16992.33 | 16688.33 | 0.3857333 | 0.01961 | 0.3861333 | 0.01928033 | 0.5067333 | 0.4977 | 5289.667 | 6063.667 | 5059.333 | 17106.74
8 | 1 | 8 | 1 | 60 | 70 | 0.46875 | 0 | 90 | 0 | 4718.75 | 0.325 | 293093.75 | 0.3375 | 70 | 480 | 480 | 8 | 138803.3 | 14328.33 | 14190.67 | 0.3323133 | 0.03430333 | 0.3322267 | 0.03396667 | 0.3806333 | 0.377 | 5472.667 | 5270.333 | 5555.667 | 12618
9 | 1 | 9 | 1 | 60 | 70 | 0.31875 | 0 | 90 | 0 | 7968.75 | 0.445 | 651643.75 | 0.2375 | 70 | 480 | 480 | 9 | 207556.7 | 21572 | 21317.67 | 0.3699 | 0.03844333 | 0.3757333 | 0.03859 | 0.689 | 0.6808667 | 5702.333 | 6309.667 | 5518.667 | 25649.108
10 | 1 | 10 | 1 | 60 | 70 | 0.39375 | 0 | 90 | 0 | 9593.75 | 0.265 | 472368.75 | 0.3875 | 70 | 480 | 480 | 10 | 191606.7 | 22902.33 | 22020 | 0.3313733 | 0.03960667 | 0.3278533 | 0.03767667 | 0.3153733 | 0.3032233 | 9747.333 | 8430.667 | 9277 | 18673.95
11 | 1 | 11 | 1 | 60 | 70 | 0.54375 | 0 | 90 | 0 | 6343.75 | 0.385 | 113818.75 | 0.2875 | 70 | 480 | 480 | 11 | 64053.33 | 22519.33 | 22354.33 | 0.32427 | 0.1140033 | 0.32496 | 0.11341 | 0.4321 | 0.4289333 | 7757 | 8166.667 | 7647 | 20990.27
12 | 1 | 12 | 1 | 60 | 70 | 0.43125 | 0 | 90 | 0 | 5531.25 | 0.295 | 741281.25 | 0.3125 | 70 | 480 | 480 | 12 | 321460 | 15329 | 15089.67 | 0.30486 | 0.01453767 | 0.30467 | 0.01430167 | 0.3430333 | 0.3377 | 6225.667 | 5643.667 | 6143.667 | 12922.86
13 | 1 | 13 | 1 | 60 | 70 | 0.58125 | 0 | 90 | 0 | 8781.25 | 0.415 | 382731.25 | 0.2125 | 70 | 480 | 480 | 13 | 222996.7 | 46550 | 46290 | 0.2838633 | 0.05925333 | 0.2848 | 0.05911667 | 0.462 | 0.4594333 | 13297.33 | 16759.67 | 13169.33 | 44781.1
14 | 1 | 14 | 1 | 60 | 70 | 0.50625 | 0 | 90 | 0 | 7156.25 | 0.355 | 203456.25 | 0.3625 | 70 | 480 | 480 | 14 | 105503.3 | 23686 | 23183.33 | 0.3596 | 0.08073333 | 0.3594667 | 0.07899 | 0.4139333 | 0.4051333 | 8666.667 | 8606 | 8427.667 | 21647.42
15 | 1 | 15 | 1 | 60 | 70 | 0.35625 | 0 | 90 | 0 | 3906.25 | 0.475 | 562006.25 | 0.2625 | 70 | 480 | 480 | 15 | 203596.7 | 19448.67 | 20113 | 0.4006 | 0.03826667 | 0.3812333 | 0.03766 | 0.7242 | 0.7489333 | 3217.433 | 4341.333 | 3435.333 | 23809.06
16 | 1 | 16 | 1 | 60 | 70 | 0.384375 | 0 | 90 | 0 | 4109.375 | 0.3625 | 674053.125 | 0.28125 | 70 | 480 | 480 | 16 | 259496.7 | 10860 | 10742 | 0.32391 | 0.013556 | 0.32482 | 0.01344633 | 0.467 | 0.4619333 | 3768.333 | 3651.667 | 3688.333 | 10501.62
17 | 1 | 17 | 1 | 60 | 70 | 0.534375 | 0 | 90 | 0 | 7359.375 | 0.4825 | 315503.125 | 0.38125 | 70 | 480 | 480 | 17 | 169083.3 | 55040 | 54786.67 | 0.4259 | 0.1386367 | 0.4272 | 0.1384233 | 0.6786333 | 0.6755333 | 9247.333 | 18536.67 | 8895.667 | 64871.98
18 | 1 | 18 | 1 | 60 | 70 | 0.459375 | 0 | 90 | 0 | 8984.375 | 0.3025 | 136228.125 | 0.23125 | 70 | 480 | 480 | 18 | 66616.67 | 22301 | 21668.67 | 0.2617233 | 0.08761667 | 0.2634833 | 0.08570333 | 0.3458 | 0.336 | 9170.333 | 8580.667 | 8697.667 | 18862.1858
19 | 1 | 19 | 1 | 60 | 70 | 0.309375 | 0 | 90 | 0 | 5734.375 | 0.4225 | 494778.125 | 0.33125 | 70 | 480 | 480 | 19 | 157266.7 | 14236.67 | 14042 | 0.3885 | 0.03517 | 0.3908333 | 0.03489667 | 0.6243667 | 0.6158333 | 4165 | 4343.667 | 4031.333 | 16007.24
20 | 1 | 20 | 1 | 60 | 70 | 0.496875 | 0 | 90 | 0 | 6546.875 | 0.2725 | 405140.625 | 0.25625 | 70 | 480 | 480 | 20 | 201270 | 20037.67 | 19874 | 0.26233 | 0.02611633 | 0.2624067 | 0.02591067 | 0.3044267 | 0.30194 | 8557.333 | 7724.333 | 8410.333 | 16118.84
21 | 1 | 21 | 1 | 60 | 70 | 0.346875 | 0 | 90 | 0 | 9796.875 | 0.3925 | 763690.625 | 0.35625 | 70 | 480 | 480 | 21 | 270490 | 24469.67 | 25204.67 | 0.3781667 | 0.03421 | 0.3767333 | 0.03510333 | 0.5173667 | 0.5329 | 7601 | 7809.333 | 8120.333 | 24894.63
22 | 1 | 22 | 1 | 60 | 70 | 0.421875 | 0 | 90 | 0 | 8171.875 | 0.3325 | 584415.625 | 0.20625 | 70 | 480 | 480 | 22 | 248696.7 | 21643 | 21678.67 | 0.26674 | 0.02321333 | 0.2665633 | 0.023236 | 0.4075 | 0.4081667 | 8345.333 | 7806.333 | 8279 | 19641.0225
23 | 1 | 23 | 1 | 60 | 70 | 0.571875 | 0 | 90 | 0 | 4921.875 | 0.4525 | 225865.625 | 0.30625 | 70 | 480 | 480 | 23 | 128840 | 32304.33 | 33320.67 | 0.3644667 | 0.09138 | 0.3592667 | 0.09291333 | 0.5298667 | 0.5465333 | 7000.333 | 10417.33 | 7316.667 | 33269.15
24 | 1 | 24 | 1 | 60 | 70 | 0.553125 | 0 | 90 | 0 | 4515.625 | 0.2875 | 449959.375 | 0.36875 | 70 | 480 | 480 | 24 | 248863.3 | 17188.33 | 17854.33 | 0.3425667 | 0.02365967 | 0.3440333 | 0.02468133 | 0.30306 | 0.3148 | 7190.333 | 6776.333 | 7394.667 | 13803.26
25 | 1 | 25 | 1 | 60 | 70 | 0.403125 | 0 | 90 | 0 | 7765.625 | 0.4075 | 91409.375 | 0.26875 | 70 | 480 | 480 | 25 | 37836.67 | 17443 | 17458.67 | 0.3508667 | 0.16174 | 0.3506333 | 0.16178 | 0.4947 | 0.4951333 | 5658 | 5606 | 5602 | 17350.5521
26 | 1 | 26 | 1 | 60 | 70 | 0.328125 | 0 | 90 | 0 | 9390.625 | 0.3475 | 270684.375 | 0.31875 | 70 | 480 | 480 | 26 | 93446.67 | 19773.33 | 19213.33 | 0.3353 | 0.07095333 | 0.3363333 | 0.06915 | 0.4389667 | 0.4265333 | 7168 | 6618.333 | 6911 | 18566.5
27 | 1 | 27 | 1 | 60 | 70 | 0.478125 | 0 | 90 | 0 | 6140.625 | 0.4675 | 629234.375 | 0.21875 | 70 | 480 | 480 | 27 | 296226.7 | 35130 | 34606.67 | 0.3374333 | 0.04002 | 0.3445667 | 0.04025667 | 0.6923 | 0.682 | 6623 | 10696.33 | 6739.667 | 41885.499
28 | 1 | 28 | 1 | 60 | 70 | 0.365625 | 0 | 90 | 0 | 5328.125 | 0.3175 | 181046.875 | 0.39375 | 70 | 480 | 480 | 28 | 68156.67 | 12051.67 | 12637 | 0.3523 | 0.06229333 | 0.3556333 | 0.06593667 | 0.3554 | 0.3726667 | 4585.667 | 4162 | 4829.333 | 10309
29 | 1 | 29 | 1 | 60 | 70 | 0.515625 | 0 | 90 | 0 | 8578.125 | 0.4375 | 539596.875 | 0.29375 | 70 | 480 | 480 | 29 | 280883.3 | 42370 | 40690 | 0.3506333 | 0.05289333 | 0.3575333 | 0.05179333 | 0.5860667 | 0.5628333 | 11376 | 15083.33 | 10595.33 | 46016.65
30 | 1 | 30 | 1 | 60 | 70 | 0.590625 | 0 | 90 | 0 | 6953.125 | 0.2575 | 718871.875 | 0.34375 | 70 | 480 | 480 | 30 | 422966.7 | 29766 | 31334.67 | 0.3200033 | 0.02252067 | 0.32167 | 0.02383133 | 0.2540833 | 0.2674767 | 12903 | 11853.67 | 13752.67 | 22446.04
31 | 1 | 31 | 1 | 60 | 70 | 0.440625 | 0 | 90 | 0 | 3703.125 | 0.3775 | 360321.875 | 0.24375 | 70 | 480 | 480 | 31 | 156870 | 11781.67 | 11610 | 0.3069033 | 0.02304967 | 0.30877 | 0.022852 | 0.4678333 | 0.461 | 3895.333 | 3968.667 | 3844.667 | 11402.69
32 | 1 | 32 | 1 | 60 | 70 | 0.5109375 | 0 | 90 | 0 | 3804.6875 | 0.31375 | 505982.8125 | 0.315625 | 70 | 480 | 480 | 32 | 235133.3 | 12102.67 | 11556.33 | 0.3148833 | 0.01620733 | 0.3148267 | 0.01547333 | 0.368 | 0.3513667 | 4920.333 | 4349 | 4563.333 | 10505.11756
33 | 1 | 33 | 1 | 60 | 70 | 0.3609375 | 0 | 90 | 0 | 7054.6875 | 0.43375 | 147432.8125 | 0.215625 | 70 | 480 | 480 | 33 | 57443.33 | 19661 | 20214 | 0.3511667 | 0.1201933 | 0.3389667 | 0.11928 | 0.5531333 | 0.5687 | 5451 | 5654.667 | 5718 | 20705.65
34 | 1 | 34 | 1 | 60 | 70 | 0.4359375 | 0 | 90 | 0 | 8679.6875 | 0.25375 | 326707.8125 | 0.365625 | 70 | 480 | 480 | 34 | 145290 | 21840.33 | 21535.33 | 0.31796 | 0.04779667 | 0.3169167 | 0.04697333 | 0.29362 | 0.28952 | 9411.333 | 8354 | 9308 | 17332.92
35 | 1 | 35 | 1 | 60 | 70 | 0.5859375 | 0 | 90 | 0 | 5429.6875 | 0.37375 | 685257.8125 | 0.265625 | 70 | 480 | 480 | 35 | 394466.7 | 27458 | 27218.67 | 0.3007867 | 0.02093667 | 0.3013333 | 0.02079167 | 0.4009333 | 0.3974333 | 9096.667 | 10220.67 | 8971.667 | 24737.83
36 | 1 | 36 | 1 | 60 | 70 | 0.3984375 | 0 | 90 | 0 | 6242.1875 | 0.28375 | 237070.3125 | 0.340625 | 70 | 480 | 480 | 36 | 97003.33 | 14905.33 | 14369.67 | 0.3140367 | 0.04825333 | 0.3123967 | 0.04627667 | 0.3356667 | 0.3236167 | 6155.333 | 5412 | 5869.333 | 12455.89
37 | 1 | 37 | 1 | 60 | 70 | 0.5484375 | 0 | 90 | 0 | 9492.1875 | 0.40375 | 595620.3125 | 0.240625 | 70 | 480 | 480 | 37 | 324200 | 43930 | 43473.33 | 0.30115 | 0.04080667 | 0.30256 | 0.04057333 | 0.4814667 | 0.4764667 | 13547.67 | 15662.67 | 13338.67 | 43115.83
38 | 1 | 38 | 1 | 60 | 70 | 0.4734375 | 0 | 90 | 0 | 7867.1875 | 0.34375 | 774895.3125 | 0.390625 | 70 | 480 | 480 | 38 | 364500 | 25206.67 | 24948.33 | 0.3709333 | 0.02565067 | 0.3705667 | 0.025363 | 0.4101 | 0.4059 | 9184.667 | 9090 | 9339.333 | 22940.59
39 | 1 | 39 | 1 | 60 | 70 | 0.3234375 | 0 | 90 | 0 | 4617.1875 | 0.46375 | 416345.3125 | 0.290625 | 70 | 480 | 480 | 39 | 137150 | 14786.67 | 14479 | 0.3969 | 0.04279 | 0.4078333 | 0.04305667 | 0.7495667 | 0.7339667 | 3416 | 3944.333 | 3275.533 | 18476.93
40 | 1 | 40 | 1 | 60 | 70 | 0.3421875 | 0 | 90 | 0 | 5023.4375 | 0.26875 | 640439.0625 | 0.228125 | 70 | 480 | 480 | 40 | 217076.7 | 11333.67 | 10159 | 0.24818 | 0.01295767 | 0.25176 | 0.011782 | 0.3339333 | 0.2993233 | 4825 | 3795.333 | 4127.333 | 9451.525
41 | 1 | 41 | 1 | 60 | 70 | 0.4921875 | 0 | 90 | 0 | 8273.4375 | 0.38875 | 281889.0625 | 0.328125 | 70 | 480 | 480 | 41 | 141960 | 29138 | 28963 | 0.3539 | 0.07264 | 0.3542333 | 0.07227333 | 0.4588667 | 0.4561 | 9456 | 10125 | 9318.333 | 27939.46
42 | 1 | 42 | 1 | 60 | 70 | 0.5671875 | 0 | 90 | 0 | 9898.4375 | 0.32875 | 102614.0625 | 0.278125 | 70 | 480 | 480 | 42 | 61870 | 29699.67 | 30385 | 0.2959367 | 0.14206 | 0.2949967 | 0.1448767 | 0.3292167 | 0.3368 | 11379.67 | 11191 | 11684.33 | 24627.46
43 | 1 | 43 | 1 | 60 | 70 | 0.4171875 | 0 | 90 | 0 | 6648.4375 | 0.44875 | 461164.0625 | 0.378125 | 70 | 480 | 480 | 43 | 190823.3 | 25928 | 25258 | 0.4151333 | 0.05640667 | 0.4184333 | 0.05538667 | 0.6404333 | 0.6238667 | 6077.667 | 7442 | 5837.667 | 29569.15
44 | 1 | 44 | 1 | 60 | 70 | 0.5296875 | 0 | 90 | 0 | 5835.9375 | 0.35875 | 371526.5625 | 0.203125 | 70 | 480 | 480 | 44 | 197726.7 | 22521.67 | 22057.67 | 0.2596033 | 0.02956967 | 0.2618633 | 0.02921267 | 0.4194 | 0.4107667 | 8317.667 | 8514.333 | 7977 | 20706.42
45 | 1 | 45 | 1 | 60 | 70 | 0.3796875 | 0 | 90 | 0 | 9085.9375 | 0.47875 | 730076.5625 | 0.303125 | 70 | 480 | 480 | 45 | 275763.3 | 40260 | 40373.33 | 0.4107667 | 0.05997 | 0.4089333 | 0.05987 | 0.7692 | 0.7714 | 7106.333 | 11287 | 7301.667 | 51097.992
46 | 1 | 46 | 1 | 60 | 70 | 0.3046875 | 0 | 90 | 0 | 7460.9375 | 0.29875 | 550801.5625 | 0.253125 | 70 | 480 | 480 | 46 | 169413.3 | 15031.33 | 14503 | 0.2798433 | 0.02482933 | 0.2814433 | 0.02409367 | 0.3623667 | 0.3496333 | 5814 | 5064.667 | 5467.667 | 12962.52
47 | 1 | 47 | 1 | 60 | 70 | 0.4546875 | 0 | 90 | 0 | 4210.9375 | 0.41875 | 192251.5625 | 0.353125 | 70 | 480 | 480 | 47 | 81343.33 | 13716.67 | 13342 | 0.3861 | 0.06510667 | 0.3886 | 0.06373667 | 0.5583 | 0.5430667 | 4128.333 | 4574 | 3815.333 | 14516.35
48 | 1 | 48 | 1 | 60 | 70 | 0.5953125 | 0 | 90 | 0 | 4007.8125 | 0.30625 | 259479.6875 | 0.396875 | 70 | 480 | 480 | 48 | 153296.7 | 17684 | 18512.67 | 0.3703333 | 0.04272 | 0.3721667 | 0.04494333 | 0.30014 | 0.31421 | 6900.667 | 6773 | 7326.667 | 14149.67576
49 | 1 | 49 | 1 | 60 | 70 | 0.4453125 | 0 | 90 | 0 | 7257.8125 | 0.42625 | 618029.6875 | 0.296875 | 70 | 480 | 480 | 49 | 276580 | 27162.33 | 26154 | 0.3576667 | 0.03512333 | 0.3641 | 0.03443 | 0.5925333 | 0.5705333 | 7563.333 | 8969.333 | 7273.333 | 29675.75
50 | 1 | 50 | 1 | 60 | 70 | 0.3703125 | 0 | 90 | 0 | 8882.8125 | 0.36625 | 438754.6875 | 0.346875 | 70 | 480 | 480 | 50 | 167750 | 21631.33 | 21876 | 0.3576667 | 0.04612 | 0.3574 | 0.04661 | 0.4626333 | 0.4678667 | 7371.667 | 7420 | 7562 | 20823.04
51 | 1 | 51 | 1 | 60 | 70 | 0.5203125 | 0 | 90 | 0 | 5632.8125 | 0.48625 | 80204.6875 | 0.246875 | 70 | 480 | 480 | 51 | 44206.67 | 27718 | 27618.33 | 0.3593333 | 0.22531 | 0.3687 | 0.2303467 | 0.6258333 | 0.6235667 | 5974 | 9266.667 | 5685.667 | 31205.85
52 | 1 | 52 | 1 | 60 | 70 | 0.3328125 | 0 | 90 | 0 | 6445.3125 | 0.33625 | 707667.1875 | 0.371875 | 70 | 480 | 480 | 52 | 240460 | 15580.67 | 14109 | 0.3535333 | 0.022907 | 0.35 | 0.02053533 | 0.4353333 | 0.3942333 | 5843.667 | 4804 | 5010.667 | 14573.12
53 | 1 | 53 | 1 | 60 | 70 | 0.4828125 | 0 | 90 | 0 | 9695.3125 | 0.45625 | 349117.1875 | 0.271875 | 70 | 480 | 480 | 53 | 171740 | 44410 | 43953.33 | 0.3586667 | 0.09275 | 0.3622 | 0.09269667 | 0.6193333 | 0.6129333 | 10598.67 | 14985 | 10208.67 | 49709.59
54 | 1 | 54 | 1 | 60 | 70 | 0.5578125 | 0 | 90 | 0 | 8070.3125 | 0.27625 | 169842.1875 | 0.321875 | 70 | 480 | 480 | 54 | 96813.33 | 26000.33 | 26712.33 | 0.3068433 | 0.08240667 | 0.3075333 | 0.08485333 | 0.2948167 | 0.30289 | 10897.67 | 10251.67 | 11130.33 | 20665.5
55 | 1 | 55 | 1 | 60 | 70 | 0.4078125 | 0 | 90 | 0 | 4820.3125 | 0.39625 | 528392.1875 | 0.221875 | 70 | 480 | 480 | 55 | 217033.3 | 15182.33 | 14693.67 | 0.3091867 | 0.021629 | 0.3156267 | 0.021369 | 0.5198333 | 0.5031 | 4650.667 | 4820 | 4461 | 15483.45
56 | 1 | 56 | 1 | 60 | 70 | 0.4265625 | 0 | 90 | 0 | 4414.0625 | 0.35125 | 125023.4375 | 0.259375 | 70 | 480 | 480 | 56 | 54760 | 11299.33 | 11321.67 | 0.3047033 | 0.06287333 | 0.3045167 | 0.06296 | 0.4262667 | 0.4271 | 4186 | 4023 | 4162.667 | 10466.19
57 | 1 | 57 | 1 | 60 | 70 | 0.5765625 | 0 | 90 | 0 | 7664.0625 | 0.47125 | 483573.4375 | 0.359375 | 70 | 480 | 480 | 57 | 274490 | 67310 | 69216.67 | 0.4052 | 0.09936333 | 0.4008667 | 0.1010867 | 0.5841667 | 0.6007 | 11055.33 | 20788.67 | 11573 | 72975.26
58 | 1 | 58 | 1 | 60 | 70 | 0.5015625 | 0 | 90 | 0 | 9289.0625 | 0.29125 | 662848.4375 | 0.209375 | 70 | 480 | 480 | 58 | 328600 | 29257.67 | 29018 | 0.2405267 | 0.021416 | 0.2409333 | 0.02127633 | 0.3243933 | 0.3217367 | 12103.67 | 11118.33 | 11887.33 | 24119.83
59 | 1 | 59 | 1 | 60 | 70 | 0.3515625 | 0 | 90 | 0 | 6039.0625 | 0.41125 | 304298.4375 | 0.309375 | 70 | 480 | 480 | 59 | 109203.3 | 15562.67 | 15970.67 | 0.3721 | 0.05303 | 0.3679667 | 0.05381667 | 0.5534333 | 0.5679667 | 4567.333 | 4821.333 | 4868.333 | 16394.23
60 | 1 | 60 | 1 | 60 | 70 | 0.4640625 | 0 | 90 | 0 | 5226.5625 | 0.26125 | 573210.9375 | 0.284375 | 70 | 480 | 480 | 60 | 262390 | 14700.33 | 14024 | 0.2753133 | 0.01542433 | 0.27465 | 0.01467933 | 0.3190833 | 0.3044 | 6607.667 | 5820.667 | 6094 | 12040.79
61 | 1 | 61 | 1 | 60 | 70 | 0.3140625 | 0 | 90 | 0 | 8476.5625 | 0.38125 | 214660.9375 | 0.384375 | 70 | 480 | 480 | 61 | 64380 | 16390.67 | 16173.33 | 0.3823333 | 0.09734 | 0.3822667 | 0.09603 | 0.5020667 | 0.4954 | 5563.333 | 5338.667 | 5439.667 | 16424.54
62 | 1 | 62 | 1 | 60 | 70 | 0.3890625 | 0 | 90 | 0 | 6851.5625 | 0.32125 | 393935.9375 | 0.234375 | 70 | 480 | 480 | 62 | 137913.3 | 14981 | 15013 | 0.2831433 | 0.030757 | 0.2829767 | 0.03080467 | 0.3917 | 0.3925333 | 5688.667 | 5288 | 5690.667 | 13358.5577
63 | 1 | 63 | 1 | 60 | 70 | 0.5390625 | 0 | 90 | 0 | 3601.5625 | 0.44125 | 752485.9375 | 0.334375 | 70 | 480 | 480 | 63 | 396433.3 | 20741.33 | 20413.67 | 0.3768 | 0.01971367 | 0.3785667 | 0.01949367 | 0.5906333 | 0.5813 | 5092 | 7295 | 4863 | 22621.19
64 | 1 | 64 | 1 | 60 | 70 | 0.36328125 | 0 | 90 | 0 | 3652.34375 | 0.345625 | 388333.6 | 0.3609375 | 70 | 480 | 480 | 64 | 141160 | 9155 | 9678 | 0.3524333 | 0.02285733 | 0.3532333 | 0.02421933 | 0.4022333 | 0.4252 | 3263.167 | 2996.567 | 3476.333 | 8259.946
65 | 1 | 65 | 1 | 60 | 70 | 0.51328125 | 0 | 90 | 0 | 6902.34375 | 0.465625 | 746883.6 | 0.2609375 | 70 | 480 | 480 | 65 | 377966.7 | 44573.33 | 43656.67 | 0.3490667 | 0.04116667 | 0.3559 | 0.04110667 | 0.6703 | 0.6565 | 8700.667 | 14273.33 | 8399.667 | 52164.17
66 | 1 | 66 | 1 | 60 | 70 | 0.58828125 | 0 | 90 | 0 | 8527.34375 | 0.285625 | 567608.6 | 0.3109375 | 70 | 480 | 480 | 66 | 328450 | 34516.67 | 34296.67 | 0.30346 | 0.03189067 | 0.3033867 | 0.031681 | 0.3003533 | 0.29845 | 14560 | 13723.33 | 14401.33 | 27625.53
67 | 1 | 67 | 1 | 60 | 70 | 0.43828125 | 0 | 90 | 0 | 5277.34375 | 0.405625 | 209058.6 | 0.2109375 | 70 | 480 | 480 | 67 | 92896.67 | 17125 | 16912.67 | 0.30664 | 0.05652667 | 0.3096 | 0.05636667 | 0.5128 | 0.5064333 | 5220 | 5596 | 5159 | 17344.2
68 | 1 | 68 | 1 | 60 | 70 | 0.55078125 | 0 | 90 | 0 | 6089.84375 | 0.255625 | 657246.1 | 0.3859375 | 70 | 480 | 480 | 68 | 355566.7 | 21999.67 | 21696.33 | 0.3457333 | 0.02139033 | 0.3449 | 0.02104467 | 0.2938167 | 0.2897633 | 9912.667 | 8821.333 | 9761 | 17463.71
69 | 1 | 69 | 1 | 60 | 70 | 0.40078125 | 0 | 90 | 0 | 9339.84375 | 0.375625 | 298696.1 | 0.2859375 | 70 | 480 | 480 | 69 | 123143.3 | 24954.67 | 24248.33 | 0.33144 | 0.06716667 | 0.3344 | 0.06585 | 0.4687667 | 0.4555 | 8552.333 | 8235.667 | 8160 | 24175.25
70 | 1 | 70 | 1 | 60 | 70 | 0.32578125 | 0 | 90 | 0 | 7714.84375 | 0.315625 | 119421.1 | 0.3359375 | 70 | 480 | 480 | 70 | 43650 | 14768.33 | 14401.67 | 0.3243367 | 0.1097367 | 0.3237433 | 0.1068167 | 0.3753 | 0.3659667 | 5682.667 | 5208.667 | 5511 | 12926.72
71 | 1 | 71 | 1 | 60 | 70 | 0.47578125 | 0 | 90 | 0 | 4464.84375 | 0.435625 | 477971.1 | 0.2359375 | 70 | 480 | 480 | 71 | 224756.7 | 19468 | 19194 | 0.3280333 | 0.028414 | 0.3316367 | 0.02832167 | 0.5952333 | 0.5868667 | 4923.667 | 6270.667 | 5010.333 | 21322
72 | 1 | 72 | 1 | 60 | 70 | 0.49453125 | 0 | 90 | 0 | 4871.09375 | 0.300625 | 164239.8 | 0.2984375 | 70 | 480 | 480 | 72 | 82726.67 | 14642 | 14543 | 0.2992867 | 0.05297333 | 0.2992967 | 0.05261667 | 0.3345667 | 0.3323033 | 5911 | 5527.667 | 5826.667 | 12219.73
73 | 1 | 73 | 1 | 60 | 70 | 0.34453125 | 0 | 90 | 0 | 8121.09375 | 0.420625 | 522789.8 | 0.3984375 | 70 | 480 | 480 | 73 | 186090 | 21868.33 | 22431.33 | 0.4121667 | 0.04843667 | 0.4112333 | 0.04957333 | 0.5794667 | 0.5944 | 6140.333 | 6622 | 6553 | 23606.13
74 | 1 | 74 | 1 | 60 | 70 | 0.41953125 | 0 | 90 | 0 | 9746.09375 | 0.360625 | 702064.8 | 0.2484375 | 70 | 480 | 480 | 74 | 298706.7 | 27031.67 | 27088.67 | 0.3035767 | 0.02747267 | 0.30335 | 0.02750967 | 0.454 | 0.4549333 | 9744.667 | 9439 | 9667.333 | 25788.21318
75 | 1 | 75 | 1 | 60 | 70 | 0.56953125 | 0 | 90 | 0 | 6496.09375 | 0.480625 | 343514.8 | 0.3484375 | 70 | 480 | 480 | 75 | 195536.7 | 64350 | 65626.67 | 0.4041 | 0.1329867 | 0.3992 | 0.1339867 | 0.6095667 | 0.6216667 | 9180 | 19450.33 | 9602.333 | 71400.62
76 | 1 | 76 | 1 | 60 | 70 | 0.38203125 | 0 | 90 | 0 | 5683.59375 | 0.330625 | 433152.3 | 0.2734375 | 70 | 480 | 480 | 76 | 168636.7 | 13938 | 13789.67 | 0.30282 | 0.02502833 | 0.3033833 | 0.024808 | 0.4079 | 0.4035333 | 5240 | 4892 | 5137 | 12654.3102
77 | 1 | 77 | 1 | 60 | 70 | 0.53203125 | 0 | 90 | 0 | 8933.59375 | 0.450625 | 74602.34375 | 0.3734375 | 70 | 480 | 480 | 77 | 43410 | 27525 | 27421 | 0.4073 | 0.25824 | 0.4081 | 0.25779 | 0.5238667 | 0.5219 | 8256.667 | 9514 | 8104.333 | 28181.93
78 | 1 | 78 | 1 | 60 | 70 | 0.45703125 | 0 | 90 | 0 | 7308.59375 | 0.270625 | 253877.3 | 0.2234375 | 70 | 480 | 480 | 78 | 118953.3 | 19519.33 | 18757.67 | 0.2424733 | 0.03978667 | 0.2437433 | 0.03843667 | 0.3216333 | 0.30908 | 8548.667 | 7680.333 | 7978.667 | 16037.73
79 | 1 | 79 | 1 | 60 | 70 | 0.30703125 | 0 | 90 | 0 | 4058.59375 | 0.390625 | 612427.3 | 0.3234375 | 70 | 480 | 480 | 79 | 192543.3 | 9405.333 | 9251.333 | 0.3646 | 0.01780967 | 0.3662 | 0.01759533 | 0.5523 | 0.5432667 | 3043.8 | 3003.733 | 2942.967 | 9897.232
80 | 1 | 80 | 1 | 60 | 70 | 0.44765625 | 0 | 90 | 0 | 4261.71875 | 0.278125 | 545199.2 | 0.3296875 | 70 | 480 | 480 | 80 | 242726.7 | 11754.67 | 11248.67 | 0.3084233 | 0.014936 | 0.30693 | 0.014224 | 0.3399 | 0.3252833 | 5000.667 | 4508.667 | 4805.667 | 9872.747333
81 | 1 | 81 | 1 | 60 | 70 | 0.59765625 | 0 | 90 | 0 | 7511.71875 | 0.398125 | 186649.2 | 0.2296875 | 70 | 480 | 480 | 81 | 105966.7 | 32614.33 | 33322 | 0.29329 | 0.09026667 | 0.2902067 | 0.09125667 | 0.4077667 | 0.4166333 | 9911.667 | 10932.33 | 10528 | 29606.2
82 | 1 | 82 | 1 | 60 | 70 | 0.52265625 | 0 | 90 | 0 | 9136.71875 | 0.338125 | 365924.2 | 0.3796875 | 70 | 480 | 480 | 82 | 192010 | 31667.33 | 30127 | 0.3649667 | 0.06019333 | 0.3635333 | 0.05703667 | 0.4059333 | 0.3862 | 12322 | 12115.33 | 11556.67 | 28688.49
83 | 1 | 83 | 1 | 60 | 70 | 0.37265625 | 0 | 90 | 0 | 5886.71875 | 0.458125 | 724474.2 | 0.2796875 | 70 | 480 | 480 | 83 | 271570 | 21324.67 | 21453 | 0.3868333 | 0.030377 | 0.3844 | 0.03036667 | 0.7042667 | 0.7085333 | 4710 | 6253 | 4843 | 25680.59
84 | 1 | 84 | 1 | 60 | 70 | 0.48515625 | 0 | 90 | 0 | 6699.21875 | 0.368125 | 97011.71875 | 0.3046875 | 70 | 480 | 480 | 84 | 49760 | 18789 | 18561.67 | 0.3322467 | 0.12545 | 0.3330833 | 0.1242433 | 0.4210667 | 0.4159667 | 6761.667 | 6886 | 6586 | 17305.92
85 | 1 | 85 | 1 | 60 | 70 | 0.33515625 | 0 | 90 | 0 | 9949.21875 | 0.488125 | 455561.7 | 0.2046875 | 70 | 480 | 480 | 85 | 159463.3 | 46926.67 | 45733.33 | 0.3674333 | 0.1081233 | 0.4139667 | 0.11873 | 0.7886 | 0.7685667 | 7887.333 | 9593.333 | 6835.333 | 60469.71
86 | 1 | 86 | 1 | 60 | 70 | 0.41015625 | 0 | 90 | 0 | 8324.21875 | 0.308125 | 634836.7 | 0.3546875 | 70 | 480 | 480 | 86 | 262173.3 | 21550.67 | 20802 | 0.33297 | 0.02737033 | 0.3316667 | 0.02631567 | 0.3685333 | 0.3557333 | 8431 | 7693.667 | 8098 | 18717.47
87 | 1 | 87 | 1 | 60 | 70 | 0.56015625 | 0 | 90 | 0 | 5074.21875 | 0.428125 | 276286.7 | 0.2546875 | 70 | 480 | 480 | 87 | 153953.3 | 27015 | 27869.33 | 0.3229133 | 0.05666333 | 0.31786 | 0.05754 | 0.4972333 | 0.5129667 | 7085 | 9261.667 | 7277.333 | 26940.26
88 | 1 | 88 | 1 | 60 | 70 | 0.57890625 | 0 | 90 | 0 | 4667.96875 | 0.323125 | 769293 | 0.2171875 | 70 | 480 | 480 | 88 | 442233.3 | 21083.67 | 20904.67 | 0.2495033 | 0.01189533 | 0.2499367 | 0.01181467 | 0.3360667 | 0.3332233 | 8206.667 | 8181.667 | 8088 | 17627.35
89 | 1 | 89 | 1 | 60 | 70 | 0.42890625 | 0 | 90 | 0 | 7917.96875 | 0.443125 | 410743 | 0.3171875 | 70 | 480 | 480 | 89 | 176093.3 | 27813 | 27891 | 0.3847333 | 0.06076667 | 0.3841 | 0.06084 | 0.6288667 | 0.6306333 | 7352.333 | 8557 | 7299 | 31397.17
90 | 1 | 90 | 1 | 60 | 70 | 0.35390625 | 0 | 90 | 0 | 9542.96875 | 0.263125 | 231468 | 0.2671875 | 70 | 480 | 480 | 90 | 86283.33 | 18663.67 | 19314.67 | 0.26494 | 0.05731 | 0.2650633 | 0.05933667 | 0.3012233 | 0.3117267 | 7714.333 | 7134 | 8158 | 14953.77
91 | 1 | 91 | 1 | 60 | 70 | 0.50390625 | 0 | 90 | 0 | 6292.96875 | 0.383125 | 590018 | 0.3671875 | 70 | 480 | 480 | 91 | 298746.7 | 24953.33 | 24317 | 0.3733667 | 0.03118667 | 0.3737 | 0.030418 | 0.4698333 | 0.4578667 | 8303.333 | 8799 | 8022.667 | 24200.57
92 | 1 | 92 | 1 | 60 | 70 | 0.31640625 | 0 | 90 | 0 | 5480.46875 | 0.293125 | 321105.5 | 0.2421875 | 70 | 480 | 480 | 92 | 103270 | 10790.67 | 10584.67 | 0.2716367 | 0.028383 | 0.2725933 | 0.02794 | 0.3664667 | 0.3594667 | 4330 | 3914.667 | 4196.333 | 9349.756
93 | 1 | 93 | 1 | 60 | 70 | 0.46640625 | 0 | 90 | 0 | 8730.46875 | 0.413125 | 679655.5 | 0.3421875 | 70 | 480 | 480 | 93 | 320713.3 | 33343.33 | 32915.33 | 0.3742 | 0.03890333 | 0.3752 | 0.03850667 | 0.5363667 | 0.5295333 | 9632.667 | 11113.33 | 9789.667 | 34555.92
94 | 1 | 94 | 1 | 60 | 70 | 0.54140625 | 0 | 90 | 0 | 7105.46875 | 0.353125 | 500380.5 | 0.2921875 | 70 | 480 | 480 | 94 | 271830 | 28747.67 | 28406 | 0.31331 | 0.03313433 | 0.3137733 | 0.032789 | 0.4016667 | 0.3968667 | 10548.67 | 10746.33 | 10386.33 | 25920.82
95 | 1 | 95 | 1 | 60 | 70 | 0.39140625 | 0 | 90 | 0 | 3855.46875 | 0.473125 | 141830.5 | 0.3921875 | 70 | 480 | 480 | 95 | 56466.67 | 14702.67 | 14649 | 0.4396667 | 0.1144733 | 0.4406667 | 0.11432 | 0.7093 | 0.7067 | 3105.067 | 4186.333 | 3052.567 | 17779.94
96 | 1 | 96 | 1 | 60 | 70 | 0.45234375 | 0 | 90 | 0 | 3753.90625 | 0.281875 | 735678.9 | 0.2703125 | 70 | 480 | 480 | 96 | 326406.7 | 10486.33 | 10026 | 0.2750867 | 0.008837667 | 0.27543 | 0.00846 | 0.3451333 | 0.32999 | 4441 | 4010 | 4264.333 | 8862.347
97 | 1 | 97 | 1 | 60 | 70 | 0.30234375 | 0 | 90 | 0 | 7003.90625 | 0.401875 | 377128.9 | 0.3703125 | 70 | 480 | 480 | 97 | 117323.3 | 16550.67 | 16117.67 | 0.39 | 0.05501667 | 0.3913333 | 0.05376 | 0.5456333 | 0.5313667 | 5006 | 4757 | 4716.333 | 17305.93
98 | 1 | 98 | 1 | 60 | 70 | 0.37734375 | 0 | 90 | 0 | 8628.90625 | 0.341875 | 197853.9 | 0.2203125 | 70 | 480 | 480 | 98 | 78613.33 | 19174.33 | 19373.33 | 0.2874667 | 0.07011333 | 0.28607 | 0.07049667 | 0.4092667 | 0.4135 | 6997.667 | 6829 | 7155.667 | 17434.58
99 | 1 | 99 | 1 | 60 | 70 | 0.52734375 | 0 | 90 | 0 | 5378.90625 | 0.461875 | 556403.9 | 0.3203125 | 70 | 480 | 480 | 99 | 287906.7 | 34300 | 33033.67 | 0.3776 | 0.04498667 | 0.3854 | 0.04422 | 0.6606667 | 0.6362333 | 7219 | 11988 | 6697 | 39810.86781
100 | 1 | 100 | 1 | 60 | 70 | 0.41484375 | 0 | 90 | 0 | 6191.40625 | 0.311875 | 287491.4 | 0.2953125 | 70 | 480 | 480 | 100 | 120166.7 | 15729.67 | 15211.33 | 0.3031067 | 0.03967667 | 0.3035667 | 0.03842667 | 0.3703667 | 0.3581667 | 6116.667 | 5616 | 5885.333 | 13690.58